## 873
Ni | Fe | fcc % | fcc+bcc % | bcc %
0.2317938 | 0.7466525 | 1 | 0 | 0
0.2508726 | 0.7123348 | 0.05210421 | 0.9478958 | 0
0.2739241 | 0.6761118 | 0.05210421 | 0.9478958 | 0
0.2955677 | 0.6361245 | 0 | 1 | 0
0.321362 | 0.5976961 | 0.2925852 | 0.7074148 | 0
0.337336 | 0.569048 | 0.8116232 | 0.1883768 | 0
0.3545006 | 0.5347187 | 1 | 0 | 0
0.3557161 | 0.5158278 | 0.2925852 | 0.7074148 | 0
0.3528757 | 0.5044887 | 0 | 1 | 0
0.3627207 | 0.4814986 | 0.2925852 | 0.7074148 | 0
0.371381 | 0.4641781 | 0.8116232 | 0.1883768 | 0
0.3709258 | 0.4585085 | 0.2925852 | 0.7074148 | 0
0.3725964 | 0.4452872 | 0.2925852 | 0.7074148 | 0
0.3704356 | 0.4298488 | 0.2925852 | 0.7074148 | 0
0.369731 | 0.4109579 | 0.8116232 | 0.1883768 | 0
0.3654386 | 0.4030829 | 0.2925852 | 0.7074148 | 0
0.3645181 | 0.3917437 | 1 | 0 | 0
0.3645181 | 0.3917437 | 1 | 0 | 0
0.360064 | 0.384192 | 1 | 0 | 0
0.3595988 | 0.3785224 | 1 | 0 | 0
0.3507895 | 0.372541 | 0.8116232 | 0.1883768 | 0
0.3463411 | 0.3649777 | 1 | 0 | 0
0.3362118 | 0.3517564 | 1 | 0 | 0
0.3288673 | 0.3401055 | 1 | 0 | 0
0.320172 | 0.3344359 | 0.8116232 | 0.1883768 | 0
0.3121537 | 0.3268726 | 0.2925852 | 0.7074148 | 0
0.3086464 | 0.3174272 | 1 | 0 | 0
0.3048912 | 0.3117576 | 1 | 0 | 0
0.2833977 | 0.2982245 | 0.2925852 | 0.7074148 | 0
0.2805573 | 0.2868853 | 1 | 0 | 0
0.271169 | 0.2793221 | 1 | 0 | 0
0.2595455 | 0.265789 | 1 | 0 | 0
0.2442703 | 0.2601194 | 1 | 0 | 0
0.2348399 | 0.2487802 | 1 | 0 | 0
0.2199322 | 0.2352356 | 1 | 0 | 0
0.2055981 | 0.2276839 | 1 | 0 | 0
0.1909997 | 0.2201206 | 1 | 0 | 0
0.1858424 | 0.2106751 | 1 | 0 | 0
0.17633 | 0.2028001 | 1 | 0 | 0
0.1582406 | 0.1895787 | 1 | 0 | 0
0.06516675 | 0.8477465 | 0 | 1 | 0
0.06516675 | 0.8477465 | 0 | 1 | 0
0.06751004 | 0.8326199 | 0 | 1 | 0
0.05733072 | 0.8266386 | 0 | 0 | 1
0.06860848 | 0.794203 | 0 | 0.9819639 | 0.01803607
0.06933806 | 0.7828639 | 0 | 0.9819639 | 0.01803607
0.06695708 | 0.7772058 | 0 | 0.2925852 | 0.7074148
0.06156187 | 0.7715363 | 0 | 0.05210421 | 0.9478958
0.06975691 | 0.7485462 | 0 | 0.8116232 | 0.1883768
0.07561881 | 0.7236624 | 0 | 1 | 0
0.07295494 | 0.6987901 | 0 | 0.9819639 | 0.01803607
0.06734245 | 0.6836751 | 0 | 0.2925852 | 0.7074148
0.06547518 | 0.6742296 | 0 | 0.2925852 | 0.7074148
0.06987229 | 0.6550154 | 0 | 0.8116232 | 0.1883768
0.06566187 | 0.6436763 | 0 | 0.2925852 | 0.7074148
0.06355666 | 0.6380067 | 0 | 0.2925852 | 0.7074148
0.0620932 | 0.6244736 | 0 | 0.09218437 | 0.9078156
0.06870964 | 0.6112407 | 0 | 0.8116232 | 0.1883768
0.0627351 | 0.5995898 | 0 | 0.2925852 | 0.7074148
0.05921782 | 0.5901444 | 0 | 0.09218437 | 0.9078156
0.05382261 | 0.5844748 | 0 | 0 | 1
0.05397287 | 0.5671543 | 0 | 0 | 1
0.05635245 | 0.5558151 | 0 | 0.05210421 | 0.9478958
0.05967311 | 0.5425938 | 0 | 0.2925852 | 0.7074148
0.05702064 | 0.5347187 | 0 | 0.2925852 | 0.7074148
0.0386613 | 0.5214974 | 0 | 0 | 1
0.0511032 | 0.4966136 | 0 | 0.05210421 | 0.9478958
0.05253592 | 0.4871682 | 0 | 0.2925852 | 0.7074148
0.04948386 | 0.4833923 | 0 | 0.05210421 | 0.9478958
0.05390303 | 0.4679539 | 0 | 0.2925852 | 0.7074148
0.04871369 | 0.4547326 | 0 | 0.2925852 | 0.7074148
0.04143054 | 0.4528389 | 0 | 0 | 1
0.04727667 | 0.4279667 | 0 | 0.2925852 | 0.7074148
0.04590104 | 0.4109579 | 0 | 0.8116232 | 0.1883768
0.04092897 | 0.4071821 | 0 | 0.05210421 | 0.9478958
0.04346444 | 0.3955311 | 0 | 0.8116232 | 0.1883768
0.03995716 | 0.3860857 | 0 | 0.2925852 | 0.7074148
0.03574674 | 0.3747465 | 0 | 0.2925852 | 0.7074148
0.03141221 | 0.3630956 | 0 | 0.05210421 | 0.9478958
0.02885179 | 0.3517564 | 0 | 0 | 1
0 | 0.1 | 1 | 0 | 0
0 | 0.2 | 0 | 1 | 0
0 | 0.3 | 0 | 0 | 1
0 | 0.4 | 0 | 0 | 1
0 | 0.5 | 0 | 0 | 1
0 | 0.6 | 0 | 0 | 1
0 | 0.7 | 0 | 0 | 1
0 | 0.8 | 0 | 0 | 1
0 | 0.9 | 0 | 0 | 1
0 | 1 | 0 | 0 | 1
0.1111 | 0 | 1 | 0 | 0
0.1111 | 0.1111 | 1 | 0 | 0
0.1111 | 0.2222 | 0 | 1 | 0
0.1111 | 0.3333 | 0 | 1 | 0
0.1111 | 0.4444 | 0 | 1 | 0
0.1111 | 0.5556 | 0 | 1 | 0
0.1111 | 0.6667 | 0 | 1 | 0
0.1111 | 0.7778 | 0 | 1 | 0
0.1111 | 0.8889 | 0 | 1 | 0
0.2222 | 0 | 1 | 0 | 0
0.2222 | 0.1111 | 1 | 0 | 0
0.2222 | 0.2222 | 1 | 0 | 0
0.2222 | 0.3333 | 0 | 1 | 0
0.2222 | 0.4444 | 0 | 1 | 0
0.2222 | 0.5556 | 0 | 1 | 0
0.2222 | 0.6667 | 0 | 1 | 0
0.2222 | 0.7778 | 1 | 0 | 0
0.3333 | 0 | 1 | 0 | 0
0.3333 | 0.1111 | 1 | 0 | 0
0.3333 | 0.2222 | 1 | 0 | 0
0.3333 | 0.3333 | 1 | 0 | 0
0.3333 | 0.4444 | 0 | 1 | 0
0.3333 | 0.5556 | 0.01202405 | 0.987976 | 0
0.3333 | 0.6667 | 1 | 0 | 0
0.4444 | 0 | 1 | 0 | 0
0.4444 | 0.1111 | 1 | 0 | 0
0.4444 | 0.2222 | 1 | 0 | 0
0.4444 | 0.3333 | 1 | 0 | 0
0.4444 | 0.4444 | 1 | 0 | 0
0.4444 | 0.5556 | 1 | 0 | 0
0.5556 | 0 | 1 | 0 | 0
0.5556 | 0.1111 | 1 | 0 | 0
0.5556 | 0.2222 | 1 | 0 | 0
0.5556 | 0.3333 | 1 | 0 | 0
0.5556 | 0.4444 | 1 | 0 | 0
0.6667 | 0 | 1 | 0 | 0
0.6667 | 0.1111 | 1 | 0 | 0
0.6667 | 0.2222 | 1 | 0 | 0
0.6667 | 0.3333 | 1 | 0 | 0
0.7778 | 0 | 1 | 0 | 0
0.7778 | 0.1111 | 1 | 0 | 0
0.7778 | 0.2222 | 1 | 0 | 0
0.8889 | 0 | 1 | 0 | 0
0.8889 | 0.1111 | 1 | 0 | 0
1 | 0 | 1 | 0 | 0

## 973
Co | Ni | Fe | fcc % | fcc+bcc % | bcc %
0.00851 | 0.10787 | 0.88362 | 1 | 0 | 0
0.01777 | 0.11383 | 0.8684 | 1 | 0 | 0
0.03194 | 0.12088 | 0.84718 | 0 | 1 | 0
0.0423 | 0.12796 | 0.82974 | 0 | 1 | 0
0.05344 | 0.13582 | 0.81074 | 0 | 1 | 0
0.06406 | 0.14644 | 0.7895 | 0 | 1 | 0
0.07562 | 0.158 | 0.76637 | 0 | 1 | 0
0.08159 | 0.16725 | 0.75116 | 0 | 1 | 0
0.08756 | 0.1765 | 0.73595 | 0.0521 | 0.9478958 | 0
0.09817 | 0.18711 | 0.71471 | 0.0521 | 0.9478958 | 0
0.10237 | 0.19843 | 0.69919 | 0.29259 | 0.7074148 | 0
0.11189 | 0.20413 | 0.68398 | 0.29259 | 0.7074148 | 0
0.12225 | 0.21119 | 0.66655 | 0.25251 | 0.747495 | 0
0.12465 | 0.22401 | 0.65134 | 0.82966 | 0.1703407 | 0
0.13035 | 0.22971 | 0.63994 | 1 | 0 | 0
0.13933 | 0.24197 | 0.6187 | 1 | 0 | 0
0.14503 | 0.24767 | 0.60729 | 1 | 0 | 0
0.15418 | 0.25024 | 0.59557 | 1 | 0 | 0
0.15704 | 0.2531 | 0.58987 | 1 | 0 | 0
0.16345 | 0.25239 | 0.58416 | 1 | 0 | 0
0.17354 | 0.25592 | 0.57054 | 0.81162 | 0.1883768 | 0
0.1783 | 0.26068 | 0.56102 | 1 | 0 | 0
0.18349 | 0.25929 | 0.55722 | 0.29259 | 0.7074148 | 0
0.19438 | 0.2636 | 0.54202 | 0.29259 | 0.7074148 | 0
0.19505 | 0.27085 | 0.5341 | 1 | 0 | 0
0.20639 | 0.26903 | 0.52458 | 0.29259 | 0.7074148 | 0
0.21866 | 0.26816 | 0.51317 | 0.29259 | 0.7074148 | 0
0.23395 | 0.27031 | 0.49575 | 0.29259 | 0.7074148 | 0
0.2406 | 0.27696 | 0.48243 | 0.82966 | 0.1703407 | 0
0.24607 | 0.27529 | 0.47863 | 0.29259 | 0.7074148 | 0
0.26275 | 0.27225 | 0.46501 | 0.29259 | 0.7074148 | 0
0.27692 | 0.27328 | 0.4498 | 0.29259 | 0.7074148 | 0
0.28826 | 0.27146 | 0.44029 | 0.25251 | 0.747495 | 0
0.30096 | 0.27048 | 0.42857 | 0.25251 | 0.747495 | 0
0.30805 | 0.27099 | 0.42096 | 0.29259 | 0.7074148 | 0
0.31488 | 0.26796 | 0.41716 | 0.0521 | 0.9478958 | 0
0.32923 | 0.26915 | 0.40163 | 0.29259 | 0.7074148 | 0
0.34859 | 0.26879 | 0.38262 | 0.29259 | 0.7074148 | 0
0.3658 | 0.26902 | 0.36519 | 1 | 0 | 0
0.37358 | 0.26694 | 0.35948 | 1 | 0 | 0
0.06304 | 0.04954 | 0.88742 | 0 | 1 | 0
0.07274 | 0.04554 | 0.88172 | 0 | 0.2925852 | 0.7074148
0.07888 | 0.0451 | 0.87601 | 0 | 0.2925852 | 0.7074148
0.09253 | 0.04889 | 0.85859 | 0 | 0.8116232 | 0.1883768
0.12243 | 0.04593 | 0.83165 | 0 | 0.05210421 | 0.9478958
0.13429 | 0.04737 | 0.81834 | 0 | 0.252505 | 0.747495
0.15176 | 0.04512 | 0.80313 | 0 | 0.05210421 | 0.9478958
0.168 | 0.0482 | 0.7838 | 0 | 0.05210421 | 0.9478958
0.18217 | 0.04923 | 0.76859 | 0 | 0.05210421 | 0.9478958
0.19824 | 0.06202 | 0.73975 | 0 | 1 | 0
0.23404 | 0.05124 | 0.71471 | 0 | 0.05210421 | 0.9478958
0.24769 | 0.05503 | 0.69729 | 0 | 0.2925852 | 0.7074148
0.26119 | 0.05483 | 0.68398 | 0 | 0.2925852 | 0.7074148
0.2821 | 0.04944 | 0.66846 | 0 | 0.05210421 | 0.9478958
0.29862 | 0.04624 | 0.65514 | 0 | 0 | 1
0.318 | 0.04206 | 0.63994 | 0 | 0 | 1
0.33545 | 0.04965 | 0.6149 | 0 | 0.05210421 | 0.9478958
0.34554 | 0.05318 | 0.60128 | 0 | 0.252505 | 0.747495
0.35713 | 0.05491 | 0.58796 | 0 | 0.2925852 | 0.7074148
0.36492 | 0.05282 | 0.58226 | 0 | 0.252505 | 0.747495
0.39579 | 0.04699 | 0.55722 | 0 | 0 | 1
0.41367 | 0.04843 | 0.53789 | 0 | 0.05210421 | 0.9478958
0.41938 | 0.05414 | 0.52649 | 0 | 0.2925852 | 0.7074148
0.43971 | 0.05091 | 0.50937 | 0 | 0.252505 | 0.747495
0.45241 | 0.05375 | 0.49384 | 0 | 0.2925852 | 0.7074148
0.46607 | 0.04769 | 0.48624 | 0 | 0.05210421 | 0.9478958
0.47765 | 0.04941 | 0.47293 | 0 | 0.2925852 | 0.7074148
0.47765 | 0.04941 | 0.47293 | 0 | 0.2925852 | 0.7074148
0.50782 | 0.05602 | 0.43617 | 0 | 1 | 0
0.52597 | 0.05117 | 0.42286 | 0 | 1 | 0
0.53255 | 0.04459 | 0.42286 | 0 | 0.2925852 | 0.7074148
0.55563 | 0.04083 | 0.40353 | 0 | 0.2925852 | 0.7074148
0.57336 | 0.04212 | 0.38452 | 0 | 1 | 0
0.58114 | 0.04004 | 0.37881 | 0 | 0.8296593 | 0.1703407
0.5936 | 0.03552 | 0.37089 | 0 | 0.2925852 | 0.7074148
0.60588 | 0.03464 | 0.35948 | 0 | 0.8116232 | 0.1883768
0.61366 | 0.03256 | 0.35378 | 0 | 0.2925852 | 0.7074148
0.63033 | 0.02951 | 0.34015 | 0 | 1 | 0
0.65015 | 0.01921 | 0.33065 | 0 | 0 | 1
0.66641 | 0.01245 | 0.32115 | 0 | 0 | 1
| 0 | 0.1 | 1 | 0 | 0
| 0 | 0.2 | 0 | 1 | 0
| 0 | 0.3 | 0 | 0 | 1
| 0 | 0.4 | 0 | 0 | 1
| 0 | 0.5 | 0 | 0 | 1
| 0 | 0.6 | 0 | 0 | 1
| 0 | 0.7 | 0 | 0 | 1
| 0 | 0.8 | 0 | 0 | 1
| 0 | 0.9 | 0 | 0 | 1
| 0 | 1 | 0 | 0 | 1
| 0.1111 | 0 | 1 | 0 | 0
| 0.1111 | 0.1111 | 1 | 0 | 0
| 0.1111 | 0.2222 | 0 | 1 | 0
| 0.1111 | 0.3333 | 0 | 1 | 0
| 0.1111 | 0.4444 | 0 | 1 | 0
| 0.1111 | 0.5556 | 0 | 1 | 0
| 0.1111 | 0.6667 | 0 | 1 | 0
| 0.1111 | 0.7778 | 0 | 1 | 0
| 0.1111 | 0.8889 | 1 | 0 | 0
| 0.2222 | 0 | 1 | 0 | 0
| 0.2222 | 0.1111 | 1 | 0 | 0
| 0.2222 | 0.2222 | 1 | 0 | 0
| 0.2222 | 0.3333 | 0 | 1 | 0
| 0.2222 | 0.4444 | 0 | 1 | 0
| 0.2222 | 0.5556 | 0 | 1 | 0
| 0.2222 | 0.6667 | 1 | 0 | 0
| 0.2222 | 0.7778 | 1 | 0 | 0
| 0.3333 | 0 | 1 | 0 | 0
| 0.3333 | 0.1111 | 1 | 0 | 0
| 0.3333 | 0.2222 | 1 | 0 | 0
| 0.3333 | 0.3333 | 1 | 0 | 0
| 0.3333 | 0.4444 | 1 | 0 | 0
| 0.3333 | 0.5556 | 1 | 0 | 0
| 0.3333 | 0.6667 | 1 | 0 | 0
| 0.4444 | 0 | 1 | 0 | 0
| 0.4444 | 0.1111 | 1 | 0 | 0
| 0.4444 | 0.2222 | 1 | 0 | 0
| 0.4444 | 0.3333 | 1 | 0 | 0
| 0.4444 | 0.4444 | 1 | 0 | 0
| 0.4444 | 0.5556 | 1 | 0 | 0
| 0.5556 | 0 | 1 | 0 | 0
| 0.5556 | 0.1111 | 1 | 0 | 0
| 0.5556 | 0.2222 | 1 | 0 | 0
| 0.5556 | 0.3333 | 1 | 0 | 0
| 0.5556 | 0.4444 | 1 | 0 | 0
| 0.6667 | 0 | 1 | 0 | 0
| 0.6667 | 0.1111 | 1 | 0 | 0
| 0.6667 | 0.2222 | 1 | 0 | 0
| 0.6667 | 0.3333 | 1 | 0 | 0
| 0.7778 | 0 | 1 | 0 | 0
| 0.7778 | 0.1111 | 1 | 0 | 0
| 0.7778 | 0.2222 | 1 | 0 | 0
| 0.8889 | 0 | 1 | 0 | 0
| 0.8889 | 0.1111 | 1 | 0 | 0
| 1 | 0 | 1 | 0 | 0

## 1073
Ni | Fe | fcc % | fcc+bcc % | bcc %
0.07880432 | 0.8345714 | 1 | 0 | 0
0.08273607 | 0.8267079 | 1 | 0 | 0
0.08933519 | 0.8135096 | 1 | 0 | 0
0.08795312 | 0.8097338 | 1 | 0 | 0
0.0897939 | 0.7962122 | 0.2925852 | 0.7074148 | 0
0.09919996 | 0.7735801 | 0.2925852 | 0.7074148 | 0
0.101035 | 0.7600701 | 0.252505 | 0.747495 | 0
0.1057519 | 0.7506362 | 0.2925852 | 0.7074148 | 0
0.1130499 | 0.7393201 | 1 | 0 | 0
0.1174718 | 0.7239164 | 0.3106212 | 0.6893788 | 0
0.1179619 | 0.7163762 | 0.2925852 | 0.7074148 | 0
0.1266106 | 0.6990788 | 0.3106212 | 0.6893788 | 0
0.1264567 | 0.6764467 | 0.05210421 | 0.9478958 | 0
0.1282917 | 0.6629367 | 0.05210421 | 0.9478958 | 0
0.1341756 | 0.6440689 | 0.05210421 | 0.9478958 | 0
0.1482564 | 0.6230071 | 0.3106212 | 0.6893788 | 0
0.1515535 | 0.606033 | 0.2925852 | 0.7074148 | 0
0.1526953 | 0.5906293 | 0.2925852 | 0.7074148 | 0
0.1501634 | 0.5793133 | 0.05210421 | 0.9478958 | 0
0.1479974 | 0.5601452 | 0 | 1 | 0
0.1534524 | 0.5393953 | 0 | 1 | 0
0.1592663 | 0.5277674 | 0.05210421 | 0.9478958 | 0
0.1637802 | 0.5088996 | 0.05210421 | 0.9478958 | 0
0.1675131 | 0.4916138 | 0.252505 | 0.747495 | 0
0.1680032 | 0.4840736 | 0.252505 | 0.747495 | 0
0.1652191 | 0.4765218 | 0.05210421 | 0.9478958 | 0
0.167753 | 0.464894 | 0.252505 | 0.747495 | 0
0.171501 | 0.4535779 | 0.2925852 | 0.7074148 | 0
0.1726429 | 0.4381742 | 0.3106212 | 0.6893788 | 0
0.1656419 | 0.4325162 | 0.05210421 | 0.9478958 | 0
0.1649821 | 0.4174358 | 0.252505 | 0.747495 | 0
0.160288 | 0.4098841 | 0.05210421 | 0.9478958 | 0
0.160493 | 0.3963741 | 0.252505 | 0.747495 | 0
0.1527888 | 0.3888223 | 0 | 1 | 0
0.1539407 | 0.3734186 | 0.05210421 | 0.9478958 | 0
0.1494887 | 0.3621025 | 0.05210421 | 0.9478958 | 0
0.1466988 | 0.3545623 | 0.05210421 | 0.9478958 | 0
0.1469468 | 0.3507865 | 0.05210421 | 0.9478958 | 0
0.1422789 | 0.3470222 | 0 | 1 | 0
0.1351987 | 0.3278426 | 0 | 1 | 0
0.03562727 | 0.8515455 | 0 | 1 | 0
0.0295353 | 0.8402294 | 0 | 0.2925852 | 0.7074148
0.03137607 | 0.8267079 | 0 | 0.2925852 | 0.7074148
0.03350617 | 0.8191677 | 0 | 0.3106212 | 0.6893788
0.02697322 | 0.8021936 | 0 | 0 | 1
0.03070193 | 0.7848961 | 0 | 0.252505 | 0.747495
0.02980996 | 0.7735801 | 0 | 0.05210421 | 0.9478958
0.03328496 | 0.7600701 | 0 | 0.252505 | 0.747495
0.03824985 | 0.7468603 | 0 | 0.2925852 | 0.7074148
0.03287886 | 0.7412023 | 0 | 0.252505 | 0.747495
0.03211071 | 0.7257986 | 0 | 0.05210421 | 0.9478958
0.03542983 | 0.7126003 | 0 | 0.252505 | 0.747495
0.03100993 | 0.7050601 | 0 | 0 | 1
0.03871178 | 0.6896564 | 0 | 0.2925852 | 0.7074148
0.03075971 | 0.6858806 | 0 | 0 | 1
0.03571883 | 0.6726823 | 0 | 0.05210421 | 0.9478958
0.03496068 | 0.6572786 | 0 | 0.05210421 | 0.9478958
0.04344773 | 0.6403045 | 0 | 0.2925852 | 0.7074148
0.03848057 | 0.6305589 | 0 | 0.252505 | 0.747495
0.0359486 | 0.6192428 | 0 | 0.05210421 | 0.9478958
0.02797447 | 0.6116911 | 0 | 0 | 1
0.03522534 | 0.5906293 | 0 | 0.05210421 | 0.9478958
0.03690445 | 0.5774311 | 0 | 0.05210421 | 0.9478958
0.04226738 | 0.5601452 | 0 | 0.2925852 | 0.7074148
0.04088532 | 0.5563694 | 0 | 0.2925852 | 0.7074148
0.03832129 | 0.5412774 | 0 | 0.252505 | 0.747495
0.04040422 | 0.5239916 | 0 | 0.2925852 | 0.7074148
0.03812019 | 0.5088996 | 0 | 0.252505 | 0.747495
0.03409411 | 0.4972718 | 0 | 0 | 1
0.04116125 | 0.4727575 | 0 | 0.2925852 | 0.7074148
0.03481202 | 0.459236 | 0 | 0.05210421 | 0.9478958
0.03087799 | 0.444144 | 0 | 0 | 1
0.03125397 | 0.4362921 | 0 | 0 | 1
0.03715994 | 0.4212001 | 0 | 0.2925852 | 0.7074148
0.03438004 | 0.4136599 | 0 | 0.252505 | 0.747495
0.03228906 | 0.4080019 | 0 | 0.05210421 | 0.9478958
0.02496091 | 0.3925982 | 0 | 0 | 1
0.02873101 | 0.385058 | 0 | 0.05210421 | 0.9478958
0.02496286 | 0.3696543 | 0 | 0 | 1
0.01750089 | 0.3583382 | 0 | 0 | 1
0 | 0.1 | 1 | 0 | 0
0 | 0.2 | 0 | 1 | 0
0 | 0.3 | 0 | 0 | 1
0 | 0.4 | 0 | 0 | 1
0 | 0.5 | 0 | 0 | 1
0 | 0.6 | 0 | 0 | 1
0 | 0.7 | 0 | 0 | 1
0 | 0.8 | 0 | 0 | 1
0 | 0.9 | 0 | 0 | 1
0 | 1 | 0 | 0 | 1
0.1111 | 0 | 1 | 0 | 0
0.1111 | 0.1111 | 1 | 0 | 0
0.1111 | 0.2222 | 1 | 0 | 0
0.1111 | 0.3333 | 0 | 1 | 0
0.1111 | 0.4444 | 0 | 1 | 0
0.1111 | 0.5556 | 0 | 1 | 0
0.1111 | 0.6667 | 0 | 1 | 0
0.1111 | 0.7778 | 1 | 0 | 0
0.1111 | 0.8889 | 1 | 0 | 0
0.2222 | 0 | 1 | 0 | 0
0.2222 | 0.1111 | 1 | 0 | 0
0.2222 | 0.2222 | 1 | 0 | 0
0.2222 | 0.3333 | 1 | 0 | 0
0.2222 | 0.4444 | 1 | 0 | 0
0.2222 | 0.5556 | 1 | 0 | 0
0.2222 | 0.6667 | 1 | 0 | 0
0.2222 | 0.7778 | 1 | 0 | 0
0.3333 | 0 | 1 | 0 | 0
0.3333 | 0.1111 | 1 | 0 | 0
0.3333 | 0.2222 | 1 | 0 | 0
0.3333 | 0.3333 | 1 | 0 | 0
0.3333 | 0.4444 | 1 | 0 | 0
0.3333 | 0.5556 | 1 | 0 | 0
0.3333 | 0.6667 | 1 | 0 | 0
0.4444 | 0 | 1 | 0 | 0
0.4444 | 0.1111 | 1 | 0 | 0
0.4444 | 0.2222 | 1 | 0 | 0
0.4444 | 0.3333 | 1 | 0 | 0
0.4444 | 0.4444 | 1 | 0 | 0
0.4444 | 0.5556 | 1 | 0 | 0
0.5556 | 0 | 1 | 0 | 0
0.5556 | 0.1111 | 1 | 0 | 0
0.5556 | 0.2222 | 1 | 0 | 0
0.5556 | 0.3333 | 1 | 0 | 0
0.5556 | 0.4444 | 1 | 0 | 0
0.6667 | 0 | 1 | 0 | 0
0.6667 | 0.1111 | 1 | 0 | 0
0.6667 | 0.2222 | 1 | 0 | 0
0.6667 | 0.3333 | 1 | 0 | 0
0.7778 | 0 | 1 | 0 | 0
0.7778 | 0.1111 | 1 | 0 | 0
0.7778 | 0.2222 | 1 | 0 | 0
0.8889 | 0 | 1 | 0 | 0
0.8889 | 0.1111 | 1 | 0 | 0
1 | 0 | 1 | 0 | 0