## Sheet1
| Ni | Fe | Cao | this work |  |  | zhang
fcc-bcc
| 0.5521706 |  | 0.06075064 | 0.5540027 | 0.07119427 |  | 0.55594 | 0.04694348
| 0.3187164 |  | 0.3607964 | 0.3190372 | 0.4274935 | fcc-sigma | 0.3133272 | 0.398895 | fcc-sigma
fcc-sigma
| 0.2554831 |  | 0.4389831 | 0.2573642 | 0.5080876 |  | 0.2550253 | 0.4777162
| 0.2298818 |  | 0.4880018 | 0.2281208 | 0.5442191 |  | 0.2285877 | 0.5122174
| 0.2207221 |  | 0.5022421 | 0.2179862 | 0.5564774 |  | 0.2195873 | 0.5238248
| 0.1809512 |  | 0.5487912 | 0.1864563 | 0.5938373 |  | 0.182686 | 0.5708063
| 0.1594204 |  | 0.5818804 | 0.1755904 | 0.6064608 |  | 0.1637274 | 0.5946248
fcc-bcc |  |  |  | 0.1580082 | 0.6292927 | fcc-bcc
| 0.1264329 |  | 0.6298329 | 0.1252824 | 0.6727535 |  | 0.1269898 | 0.6440103
| 0.09974286 |  | 0.6782429 | 0.1017265 | 0.7050773 |  | 0.09929369 | 0.6851619
| 0.0893532 |  | 0.6937132 | 0.09026409 | 0.7212796 |  | 0.09157817 | 0.6971064
| 0.04976019 |  | 0.7750602 | 0.05008465 | 0.7821437 |  | 0.0504728 | 0.7661505