## 1173
Ni | Fe | THIS WORK | 0.001361413 | 0.87931686 | 0.5239494 | ZHANG | 0.0010220706 | 0.87972864
0.5521706 | 0.06075064 |  | 0.0016592448 | 0.87848077 |  |  | 0.0010867254 | 0.87951075
0.3187164 | 0.3607964 | 0.4850016 | 0.00196886 | 0.87761962 |  |  | 0.0012048763 | 0.87911387
0.2554831 | 0.4389831 |  | 0.0035842485 | 0.87324849 |  |  | 0.0014543389 | 0.87828126
0.2298818 | 0.4880018 |  | 0.0042583701 | 0.87147946 |  |  | 0.0022310914 | 0.87573308
0.2207221 | 0.5022421 | 纯传统实验数据点o | 0.0051101592 | 0.86928588 |  |  | 0.0027571748 | 0.87404298
0.1809512 | 0.5487912 | A相对于参考点集o的均方根误差: 0.4850015917315211 | 0.005147538 | 0.86919064 |  |  | 0.0031507006 | 0.87279635
0.1594204 | 0.5818804 | B相对于参考点集o的均方根误差: 0.5239494269786034 | 0.00677425 | 0.86512198 |  |  | 0.0031680529 | 0.87274172
0.1264329 | 0.6298329 |  | 0.0079422294 | 0.86228563 |  |  | 0.0035581083 | 0.87152085
0.09974286 | 0.6782429 | 添加wu的数据点o | 0.0083486643 | 0.86131386 |  |  | 0.0046560756 | 0.86815477
0.0893532 | 0.6937132 | A相对于参考点集o的均方根误差: 0.4850903241132298 | 0.0088642015 | 0.86009193 |  |  | 0.0046603182 | 0.86814196
0.04976019 | 0.7750602 | B相对于参考点集o的均方根误差: 0.5343744251803506 | 0.009987089 | 0.85746976 |  |  | 0.0052235947 | 0.86645288
0.2361181 | 0.5373181 |  | 0.01 | 0.85743991 |  |  | 0.0080570959 | 0.85829117
0.0671774 | 0.7729774 |  | 0.011572944 | 0.85385138 |  |  | 0.0090789102 | 0.85546827
0.114662 | 0.678762 |  | 0.011911972 | 0.85308985 |  |  | 0.0099725509 | 0.85304531
0.1385672 | 0.6450072 |  | 0.012899083 | 0.85089514 |  |  | 0.01 | 0.85297153
0.2385049 | 0.5284649 |  | 0.014820889 | 0.84671227 |  |  | 0.011922471 | 0.84789333
0.3297012 | 0.3939212 |  | 0.016147491 | 0.84388856 |  |  | 0.01493233 | 0.84025882
0.3966508 | 0.2937508 |  | 0.017195321 | 0.84169204 |  |  | 0.016285742 | 0.83693586
0.4806246 | 0.2013246 |  | 0.018092879 | 0.83983287 |  |  | 0.019455977 | 0.82938325
0.5429825 | 0.09900255 |  | 0.018106029 | 0.83980578 |  |  | 0.021894042 | 0.82377008
0.08758968 | 0.7452206 |  | 0.020631126 | 0.83467847 |  |  | 0.021922078 | 0.82370643
0.1089935 | 0.7152331 |  | 0.021735777 | 0.83247941 |  |  | 0.024261032 | 0.81846319
0.1290384 | 0.6883632 |  | 0.02534725 | 0.82545662 |  |  | 0.027716297 | 0.81093977
0.1574741 | 0.6521518 |  | 0.026505252 | 0.82325434 |  |  | 0.032907721 | 0.8000666
0.1886838 | 0.6207324 |  | 0.030281897 | 0.81622035 |  |  | 0.036612698 | 0.79257853
0.2216557 | 0.5833085 |  | 0.031490127 | 0.81401428 |  |  | 0.042143016 | 0.78176048
0.240886 | 0.5473281 |  | 0.035422448 | 0.80696734 |  |  | 0.046067207 | 0.77431289
0.2647664 | 0.5202272 |  | 0.036678063 | 0.80475696 |  |  | 0.051895194 | 0.76355652
|  |  | 0.04075735 | 0.79769562 |  |  | 0.05601201 | 0.7561533
|  |  | 0.042057723 | 0.79548053 |  |  | 0.062101658 | 0.74546324
|  |  | 0.046275873 | 0.78840362 |  |  | 0.066387867 | 0.73810687
|  |  | 0.047618543 | 0.78618351 |  |  | 0.072707744 | 0.72748564
|  |  | 0.0519679 | 0.77909019 |  |  | 0.077143115 | 0.72017709
|  |  | 0.053350523 | 0.77686485 |  |  | 0.083654825 | 0.70964284
|  |  | 0.057823746 | 0.76975462 |  |  | 0.083665945 | 0.70962503
|  |  | 0.059244056 | 0.76752394 |  |  | 0.088232997 | 0.70236382
|  |  | 0.063834 | 0.76039667 |  |  | 0.099619117 | 0.6846633
|  |  | 0.065289779 | 0.75816068 |  |  | 0.11126892 | 0.66706856
|  |  | 0.069989399 | 0.75101663 |  |  | 0.12315516 | 0.64956973
|  |  | 0.071478445 | 0.74877545 |  |  | 0.13525531 | 0.63215458
|  |  | 0.076280717 | 0.74161527 |  |  | 0.14753869 | 0.61482628
|  |  | 0.077800827 | 0.73936919 |  |  | 0.14755108 | 0.61480896
|  |  | 0.082698691 | 0.73219395 |  |  | 0.14755108 | 0.61480896
|  |  | 0.084247639 | 0.72994336 |  |  | 0.14757044 | 0.61478487
|  |  | 0.089233954 | 0.72275454 |  |  | 0.16676879 | 0.59081628
|  |  | 0.090809489 | 0.72049998 |  |  | 0.1856761 | 0.56703178
|  |  | 0.095877008 | 0.71329949 |  |  | 0.20424789 | 0.5434655
|  |  | 0.097476841 | 0.71104161 |  |  | 0.22246486 | 0.5201207
|  |  | 0.10261142 | 0.70384122 |  |  | 0.24031299 | 0.49699459
|  |  | 0.10261821 | 0.70383174 |  |  | 0.25778262 | 0.47407945
|  |  | 0.10424002 | 0.70157133 |  |  | 0.27486725 | 0.45136387
|  |  | 0.1110892 | 0.6920927 |  |  | 0.2915623 | 0.42883418
|  |  | 0.11801449 | 0.68260972 |  |  | 0.30786389 | 0.40647587
|  |  | 0.12500594 | 0.67312677 |  |  | 0.32126111 | 0.3878015
|  |  | 0.1320536 | 0.66364854 |  |  | 0.32126111 | 0.3878015
|  |  | 0.13914765 | 0.65417994 |  |  | 0.32127606 | 0.38778243
|  |  | 0.14627845 | 0.64472602 |  |  | 0.336362 | 0.36850355
|  |  | 0.15343663 | 0.63529187 |  |  | 0.33666667 | 0.36811342
|  |  | 0.16061317 | 0.62588251 |  |  | 0.33671066 | 0.36805708
|  |  | 0.16779952 | 0.61650285 |  |  | 0.34770197 | 0.35395623
|  |  | 0.17498047 | 0.60716684 |  |  | 0.35176737 | 0.348726
|  |  | 0.17498765 | 0.60715751 |  |  | 0.3586877 | 0.33980154
|  |  | 0.17498765 | 0.60715751 |  |  | 0.36747461 | 0.32842608
|  |  | 0.17499861 | 0.60714485 |  |  | 0.36965378 | 0.32559652
|  |  | 0.18586287 | 0.59452988 |  |  | 0.38058927 | 0.31134021
|  |  | 0.19656531 | 0.58198098 |  |  | 0.38347057 | 0.30756677
|  |  | 0.2070873 | 0.56952012 |  |  | 0.39148605 | 0.29702759
|  |  | 0.21742297 | 0.55715483 |  |  | 0.39973014 | 0.28611754
|  |  | 0.22756821 | 0.54489089 |  |  | 0.40234005 | 0.28264755
|  |  | 0.23752052 | 0.53273248 |  |  | 0.41314264 | 0.26819369
|  |  | 0.24727886 | 0.52068224 |  |  | 0.41622168 | 0.2640454
|  |  | 0.25684352 | 0.50874146 |  |  | 0.42389485 | 0.25364708
|  |  | 0.26621587 | 0.49691021 |  |  | 0.43289788 | 0.24132718
|  |  | 0.27539823 | 0.48518746 |  |  | 0.43459477 | 0.23898956
|  |  | 0.2843937 | 0.47357127 |  |  | 0.4452414 | 0.22420021
|  |  | 0.29320597 | 0.4620589 |  |  | 0.4497036 | 0.2179343
|  |  | 0.30183914 | 0.45064697 |  |  | 0.45583432 | 0.20925465
|  |  | 0.31029763 | 0.43933157 |  |  | 0.46637344 | 0.1941247
|  |  | 0.31858601 | 0.42810842 |  |  | 0.4665724 | 0.19383635
|  |  | 0.32670889 | 0.41697292 |  |  | 0.47685884 | 0.17877764
|  |  | 0.3346708 | 0.40592033 |  |  | 0.48342479 | 0.16899905
|  |  | 0.34247614 | 0.39494581 |  |  | 0.4872906 | 0.16317528
|  |  | 0.35012906 | 0.38404452 |  |  | 0.49181578 | 0.15629113
|  |  | 0.35763341 | 0.37321174 |  |  | 0.4976687 | 0.14727241
|  |  | 0.36499272 | 0.36244284 |  |  | 0.50016547 | 0.14338329
|  |  | 0.3653935 | 0.36185208 |  |  | 0.50799294 | 0.13101476
|  |  | 0.3653935 | 0.36185208 |  |  | 0.50845871 | 0.13026989
|  |  | 0.36540041 | 0.36184299 |  |  | 0.51667868 | 0.11694506
|  |  | 0.37233175 | 0.35270779 |  |  | 0.51826282 | 0.11433589
|  |  | 0.37932718 | 0.3434481 |  |  | 0.52480667 | 0.1034028
|  |  | 0.38638259 | 0.33406413 |  |  | 0.5284775 | 0.097152669
|  |  | 0.39349984 | 0.32454759 |  |  | 0.53282173 | 0.08963708
|  |  | 0.40067984 | 0.31489085 |  |  | 0.53863685 | 0.079356306
|  |  | 0.40792253 | 0.30508679 |  |  | 0.5407003 | 0.075642339
|  |  | 0.41522694 | 0.29512877 |  |  | 0.54841626 | 0.061412634
|  |  | 0.42258964 | 0.28501252 |  |  | 0.54873684 | 0.060808852
|  |  | 0.43001168 | 0.27472681 |  |  | 0.55593997 | 0.046943478
|  |  | 0.43748652 | 0.26426941 |  |  | 0.55877533 | 0.041314419
|  |  | 0.44500971 | 0.25363407 |  |  | 0.56323829 | 0.032231224
|  |  | 0.45257573 | 0.24281447 |  |  | 0.56388967 | 0.030880932
|  |  | 0.46017768 | 0.23180393 |  |  | 0.56390397 | 0.030851218
|  |  | 0.46780828 | 0.22059574 |  |  | 0.56874783 | 0.020592021
|  |  | 0.47545815 | 0.20918231 |  |  | 0.57027421 | 0.017273763
|  |  | 0.4831166 | 0.19755552 |  |  | 0.57090662 | 0.015886027
|  |  | 0.49077107 | 0.18570647 |  |  | 0.57159441 | 0.01436786
|  |  | 0.49840676 | 0.17362543 |  |  | 0.57160808 | 0.014337605
|  |  | 0.5060061 | 0.16130177 |  |  | 0.57370724 | 0.0096439081
|  |  | 0.51354815 | 0.14872393 |  |  | 0.57498065 | 0.0067506373
|  |  | 0.5210077 | 0.13587954 |  |  | 0.57574345 | 0.005
|  |  | 0.52835435 | 0.12275548 |  |  | 0.57575672 | 0.0049694432
|  |  | 0.53555119 | 0.10933815 |  |  | 0.57617973 | 0.0039926606
|  |  | 0.54255324 | 0.095614124 |  |  | 0.57663601 | 0.0029343063
|  |  | 0.54930609 | 0.081569655 |  |  | 0.57700659 | 0.0020710595
|  |  | 0.55574323 | 0.067193083 |  |  | 0.57740209 | 0.001146021
|  |  | 0.56178433 | 0.052475004 |  |  | 0.57741409 | 0.0011178924
|  |  | 0.567333 | 0.037410086 |  |  | 0.57745565 | 0.0010204515
|  |  | 0.56779526 | 0.036064171 |  |  | 0.57752624 | 0.00085484506
|  |  | 0.56780047 | 0.036048902 |  |  | 0.57760233 | 0.00067620773
|  |  | 0.57227506 | 0.021999134 |  |  | 0.57775051 | 0.00032788045
|  |  | 0.5726777 | 0.020622995 |  |  | 0.57779128 | 0.00023194346
|  |  | 0.57427816 | 0.014909935 |  |  | 0.57780614 | 0.00019698294
|  |  | 0.57428241 | 0.014894202 |  |  | 0.57781004 | 0.00018779861
|  |  | 0.57630008 | 0.0069948553 |  |  | 0.57782457 | 0.00015357737
|  |  | 0.57647791 | 0.0062516818 |  |  | 0.57785703 | 7.7139834e-05
|  |  | 0.57677268 | 0.005 |  |  | 0.57786093 | 6.7954378e-05
|  |  | 0.57677639 | 0.0049840653 |  |  | 0.57786342 | 6.2105266e-05
|  |  | 0.57680837 | 0.0048466806 |  |  | 0.57787282 | 3.9953352e-05
|  |  | 0.57722774 | 0.0030152664 |  |  | 0.57787551 | 3.360895e-05
|  |  | 0.57739592 | 0.002264438 |  |  | 0.57788247 | 1.7212749e-05
|  |  | 0.57767021 | 0.0010181838 |  |  | 0.57788637 | 8.0267272e-06
|  |  | 0.57767534 | 0.00099462516 |  |  | 0.57788765 | 5.0293898e-06
|  |  | 0.5777062 | 0.00085256895 |  |  | 0.57788789 | 4.452091e-06
|  |  | 0.57778363 | 0.00049459167 |  |  | 0.57788825 | 3.614534e-06
|  |  | 0.57781434 | 0.00035195007 |  |  | 0.57788838 | 3.2974891e-06
|  |  | 0.57783334 | 0.0002635476 |  |  | 0.57788883 | 2.230401e-06
|  |  | 0.57783744 | 0.00024446332 |  |  | 0.57788886 | 2.1772545e-06
|  |  | 0.57786425 | 0.0001193713 |  |  | 0.57788904 | 1.7398523e-06
|  |  | 0.57786807 | 0.00010152891 |  |  | 0.57788936 | 9.882686e-07
|  |  | 0.57787764 | 5.6818331e-05 |  |  | 0.57788944 | 8.0251011e-07
|  |  | 0.57788146 | 3.8912004e-05 |  |  | 0.57788954 | 5.6840787e-07
|  |  | 0.57788432 | 2.5540111e-05 |  |  | 0.57788955 | 5.3551148e-07
|  |  | 0.57788597 | 1.7847418e-05 |  |  | 0.57788963 | 3.5759128e-07
|  |  | 0.57788698 | 1.3100187e-05 |  |  | 0.57788964 | 3.3383867e-07
|  |  | 0.57788767 | 9.9005673e-06 |  |  | 0.57788965 | 3.0444474e-07
|  |  | 0.57788816 | 7.6018107e-06 |  |  | 0.5778897 | 1.8447215e-07
|  |  | 0.57788865 | 5.2725084e-06 |  |  | 0.57788973 | 1.2348982e-07
|  |  | 0.57788899 | 3.6879549e-06 |  |  | 0.57788974 | 9.9502861e-08
|  |  | 0.57788931 | 2.2077319e-06 |  |  | 0.57788974 | 8.8488193e-08
|  |  | 0.57788934 | 2.0806867e-06 |  |  | 0.57788975 | 7.0343263e-08
|  |  | 0.57788941 | 1.7310202e-06 |  |  | 0.57788975 | 6.7308582e-08
|  |  | 0.57788949 | 1.3586418e-06 |  |  | 0.57788976 | 4.09189e-08
|  |  | 0.57788962 | 7.5255119e-07 |  |  | 0.57788976 | 4.09189e-08
|  |  | 0.5778897 | 3.8017236e-07 |  |  | 0.57788976 | 4.0496213e-08
|  |  | 0.57788972 | 2.6331624e-07 |  |  | 0.57788976 | 4.0496213e-08
|  |  | 0.57788973 | 2.5275076e-07 |  |  | 0.57788978 | 6.439066e-09
|  |  | 0.57788975 | 1.3555481e-07 |  |  | 0.57788978 | 6.439066e-09
|  |  | 0.57788975 | 1.2570519e-07 |  |  | 0.57788978 | 1.1817885e-08
|  |  | 0.57788978 | 1.8698661e-08 |  |  | 0.57788978 | 1.1817885e-08
|  |  | 0.57788978 | 1.8698661e-08 |  |  | 0.57788978 | 8.7832035e-09
|  |  | 0.57788978 | 1.3246011e-08 |  |  | 0.57788978 | 8.7832035e-09
this work

## 1073
0.1588294 | 0.6076094 |  | THIS WORK | 0.012086233 | 0.90460349 | ZHANG | 0.012486154 | 0.92354022
0.2017582 | 0.5510782 |  | 0.5530139 | 0.012266648 | 0.89554783 | 0.582876 | 0.012568332 | 0.92398812
0.2714102 | 0.4392102 |  |  | 0.012555881 | 0.91367321 |  | 0.013577142 | 0.86958675
0.3089416 | 0.4033416 |  |  | 0.013041362 | 0.88650736 |  | 0.01365854 | 0.86914143
0.4129223 | 0.2524223 |  |  | 0.013737592 | 0.92275657 |  | 0.017532204 | 0.94177575
0.4340807 | 0.2446007 |  |  | 0.014360215 | 0.87748308 |  | 0.017606167 | 0.85155091
0.4703707 | 0.2133107 |  |  | 0.015700514 | 0.93185565 |  | 0.017706082 | 0.94222744
0.4900223 | 0.1803223 |  |  | 0.016178124 | 0.86847555 |  | 0.017723101 | 0.85110775
0.4747026 | 0.1737026 | A相对于参考点集o的均方根误差: 0.5530139388218536 |  | 0.01845461 | 0.85948483 |  | 0.02145354 | 0.9506583
0.5248622 | 0.1504822 | B相对于参考点集o的均方根误差: 0.5828759668441084 |  | 0.01852233 | 0.94097863 |  | 0.021480471 | 0.95071173
0.5213448 | 0.07984476 |  |  | 0.020614825 | 0.94635512 |  | 0.021621207 | 0.95098958
0.5377143 | 0.09041435 |  |  | 0.020628537 | 0.94638775 |  | 0.021855302 | 0.95144686
0.5660912 | 0.08065123 |  |  | 0.021153331 | 0.85051055 |  | 0.022501504 | 0.95267896
0.5750542 | 0.0630742 |  |  | 0.021874887 | 0.94923961 |  | 0.022747973 | 0.9531378
0.601733 | 0.01973303 |  |  | 0.022291451 | 0.95014683 |  | 0.022959326 | 0.83362383
0.1337589 | 0.6646189 |  |  | 0.024241616 | 0.84155205 |  | 0.024403018 | 0.95607671
0.1838889 | 0.6094889 |  |  | 0.024373602 | 0.95439642 |  | 0.024675793 | 0.95653938
0.2317978 | 0.5429778 |  |  | 0.027110115 | 0.95940894 |  | 0.028825165 | 0.96297484
0.08827013 | 0.7710397 |  |  | 0.027604194 | 0.96025858 |  | 0.028827834 | 0.96297867
0.09716425 | 0.7557515 |  |  | 0.027690011 | 0.83260848 |  | 0.029160402 | 0.96345315
0.1217318 | 0.7300363 |  |  | 0.028621676 | 0.96196304 |  | 0.029424252 | 0.81585017
0.1399408 | 0.6965385 |  |  | 0.029393953 | 0.96321928 |  | 0.029595986 | 0.81541461
0.1399408 | 0.6965385 |  |  | 0.030309914 | 0.96467119 |  | 0.029716866 | 0.96423561
0.1399408 | 0.6965385 |  |  | 0.030776699 | 0.96539636 |  | 0.029730366 | 0.96425442
0.1739293 | 0.6494613 |  |  | 0.031186105 | 0.96602468 |  | 0.030074969 | 0.96473188
0.2045707 | 0.6115987 |  |  | 0.03147183 | 0.823679 |  | 0.03150158 | 0.96665653
0.2045707 | 0.6115987 |  |  | 0.032021477 | 0.96728565 |  | 0.031634349 | 0.96683165
0.2344787 | 0.5752025 |  |  | 0.032144708 | 0.96746938 |  | 0.031826278 | 0.96708367
0.2581083 | 0.5463235 |  |  | 0.032175068 | 0.96751456 |  | 0.031885322 | 0.96716093
|  |  |  | 0.032175754 | 0.96751558 |  | 0.03199521 | 0.96730439
|  |  |  | 0.032203884 | 0.9675574 |  | 0.032003415 | 0.96731509
|  |  |  | 0.032235789 | 0.96760481 |  | 0.032004199 | 0.96731611
|  |  |  | 0.03224683 | 0.96762121 |  | 0.032037244 | 0.96735916
|  |  |  | 0.032260217 | 0.96764108 |  | 0.032061318 | 0.96739049
|  |  |  | 0.032268912 | 0.96765398 |  | 0.032103451 | 0.96744529
|  |  |  | 0.03227047 | 0.9676563 |  | 0.032193998 | 0.96756284
|  |  |  | 0.032272927 | 0.96765994 |  | 0.032218188 | 0.9675942
|  |  |  | 0.032280957 | 0.96767186 |  | 0.032236327 | 0.96761769
|  |  |  | 0.032290985 | 0.96768673 |  | 0.032239629 | 0.96762197
|  |  |  | 0.032294717 | 0.96769227 |  | 0.032260553 | 0.96764906
|  |  |  | 0.032295395 | 0.96769327 |  | 0.03226496 | 0.96765477
|  |  |  | 0.032296752 | 0.96769529 |  | 0.032266629 | 0.96765693
|  |  |  | 0.032297017 | 0.96769568 |  | 0.032273776 | 0.96766617
|  |  |  | 0.032299466 | 0.96769931 |  | 0.032275446 | 0.96766833
|  |  |  | 0.032299937 | 0.96770001 |  | 0.032282581 | 0.96767757
|  |  |  | 0.032299959 | 0.96770004 |  | 0.03229039 | 0.96768767
|  |  |  | 0.032299959 | 0.96770004 |  | 0.032291415 | 0.96768899
|  |  |  | 0.032299973 | 0.96770003 |  | 0.03229181 | 0.9676895
|  |  |  | 0.032299973 | 0.96770003 |  | 0.032293086 | 0.96769115
|  |  |  | 0.035562734 | 0.81476285 |  | 0.032294624 | 0.96769314
|  |  |  | 0.039940333 | 0.8058595 |  | 0.03229465 | 0.96769318
|  |  |  | 0.044583825 | 0.79696878 |  | 0.032295166 | 0.96769384
|  |  |  | 0.049473665 | 0.78809091 |  | 0.032295207 | 0.9676939
|  |  |  | 0.054591272 | 0.77922665 |  | 0.032296199 | 0.96769518
|  |  |  | 0.05991878 | 0.77037736 |  | 0.032296295 | 0.9676953
|  |  |  | 0.065438818 | 0.76154504 |  | 0.032296374 | 0.9676954
|  |  |  | 0.071134337 | 0.75273242 |  | 0.032296878 | 0.96769606
|  |  |  | 0.076988472 | 0.74394298 |  | 0.032298045 | 0.96769757
|  |  |  | 0.082984444 | 0.73518097 |  | 0.032298264 | 0.96769785
|  |  |  | 0.089105503 | 0.72645138 |  | 0.03229864 | 0.96769834
|  |  |  | 0.095334907 | 0.71775996 |  | 0.032298708 | 0.96769842
|  |  |  | 0.10164958 | 0.70912177 |  | 0.032299132 | 0.96769897
|  |  |  | 0.10165594 | 0.70911315 |  | 0.032299391 | 0.96769931
|  |  |  | 0.10165594 | 0.70911315 |  | 0.032299527 | 0.96769948
|  |  |  | 0.10593617 | 0.70458243 |  | 0.032299801 | 0.96769984
|  |  |  | 0.11829431 | 0.69141959 |  | 0.03229985 | 0.9676999
|  |  |  | 0.13057058 | 0.67822324 |  | 0.03229995 | 0.96770003
|  |  |  | 0.14274179 | 0.66501881 |  | 0.03229995 | 0.96770003
|  |  |  | 0.1547863 | 0.65182997 |  | 0.032299957 | 0.96770004
|  |  |  | 0.16668435 | 0.63867835 |  | 0.032299957 | 0.96770004
|  |  |  | 0.17841837 | 0.62558338 |  | 0.032299959 | 0.96770004
|  |  |  | 0.18997325 | 0.61256218 |  | 0.032299959 | 0.96770004
|  |  |  | 0.20133637 | 0.59962941 |  | 0.036822326 | 0.79827595
|  |  |  | 0.21249766 | 0.58679737 |  | 0.037015006 | 0.79784588
|  |  |  | 0.22344952 | 0.57407598 |  | 0.04499781 | 0.7809474
|  |  |  | 0.23418667 | 0.56147292 |  | 0.045207827 | 0.78052397
|  |  |  | 0.24470599 | 0.5489938 |  | 0.053811427 | 0.76391005
|  |  |  | 0.25500629 | 0.53664225 |  | 0.054035522 | 0.76349435
|  |  |  | 0.26508805 | 0.52442022 |  | 0.063136711 | 0.74720758
|  |  |  | 0.2749532 | 0.51232808 |  | 0.063371912 | 0.74680066
|  |  |  | 0.28460489 | 0.50036491 |  | 0.07285824 | 0.73088039
|  |  |  | 0.29404721 | 0.48852861 |  | 0.073101836 | 0.73048318
|  |  |  | 0.30328501 | 0.47681618 |  | 0.082861151 | 0.71497942
|  |  |  | 0.31232368 | 0.4652238 |  | 0.082871278 | 0.71496371
|  |  |  | 0.321169 | 0.4537471 |  | 0.083110698 | 0.7145927
|  |  |  | 0.32982691 | 0.44238123 |  | 0.083120829 | 0.71457701
|  |  |  | 0.33830347 | 0.43112105 |  | 0.083120829 | 0.71457701
|  |  |  | 0.34660465 | 0.41996123 |  | 0.086828038 | 0.71021494
|  |  |  | 0.35473626 | 0.40889639 |  | 0.0974769 | 0.6976728
|  |  |  | 0.36270389 | 0.39792115 |  | 0.10809195 | 0.68515034
|  |  |  | 0.37051279 | 0.3870303 |  | 0.12918722 | 0.66019262
|  |  |  | 0.37816031 | 0.37622956 |  | 0.15004993 | 0.63539336
|  |  |  | 0.37816789 | 0.37621879 |  | 0.17062247 | 0.61079531
|  |  |  | 0.37816789 | 0.37621879 |  | 0.19085549 | 0.5864314
|  |  |  | 0.37817647 | 0.37620827 |  | 0.21070904 | 0.5623243
|  |  |  | 0.38678333 | 0.36561591 |  | 0.23015283 | 0.53848671
|  |  |  | 0.39546535 | 0.35485737 |  | 0.24916571 | 0.5149223
|  |  |  | 0.40420742 | 0.34394463 |  | 0.26773439 | 0.49162714
|  |  |  | 0.41300312 | 0.33287856 |  | 0.28585182 | 0.46859151
|  |  |  | 0.42184616 | 0.32165938 |  | 0.30351536 | 0.44580177
|  |  |  | 0.43073034 | 0.31028652 |  | 0.320725 | 0.42324235
|  |  |  | 0.43964954 | 0.29875862 |  | 0.33746537 | 0.40091962
|  |  |  | 0.4485976 | 0.28707337 |  | 0.3374819 | 0.40089738
|  |  |  | 0.45756828 | 0.27522752 |  | 0.3374819 | 0.40089738
|  |  |  | 0.46655509 | 0.2632168 |  | 0.33750052 | 0.40087543
|  |  |  | 0.47555116 | 0.25103584 |  | 0.35628366 | 0.37862225
|  |  |  | 0.48454902 | 0.23867812 |  | 0.37541364 | 0.35571837
|  |  |  | 0.49354036 | 0.22613593 |  | 0.39479326 | 0.33221097
|  |  |  | 0.5025153 | 0.21340091 |  | 0.41434856 | 0.30811253
|  |  |  | 0.5114633 | 0.2004616 |  | 0.43400689 | 0.28342508
|  |  |  | 0.5203714 | 0.18730695 |  | 0.44385199 | 0.27085812
|  |  |  | 0.52922364 | 0.17392394 |  | 0.45369543 | 0.25813966
|  |  |  | 0.53800078 | 0.16029827 |  | 0.46352769 | 0.24526684
|  |  |  | 0.54667905 | 0.14641449 |  | 0.47333891 | 0.23223607
|  |  |  | 0.55522891 | 0.13225612 |  | 0.48311837 | 0.21904297
|  |  |  | 0.5636135 | 0.11780603 |  | 0.49285522 | 0.2056835
|  |  |  | 0.57178663 | 0.10304689 |  | 0.50253823 | 0.19215073
|  |  |  | 0.5796905 | 0.087961925 |  | 0.51215417 | 0.17843898
|  |  |  | 0.58725286 | 0.072535923 |  | 0.52168895 | 0.16454151
|  |  |  | 0.59438391 | 0.056756586 |  | 0.53112693 | 0.15045106
|  |  |  | 0.59734662 | 0.049725379 |  | 0.54045062 | 0.13616006
|  |  |  | 0.59735325 | 0.049709261 |  | 0.5496403 | 0.12166067
|  |  |  | 0.60097291 | 0.040616318 |  | 0.55867369 | 0.10694508
|  |  |  | 0.60365697 | 0.033426159 |  | 0.56752545 | 0.092005654
|  |  |  | 0.60688493 | 0.024114413 |  | 0.57616676 | 0.076835294
|  |  |  | 0.60922289 | 0.016767828 |  | 0.58456482 | 0.061427809
|  |  |  | 0.60939903 | 0.016188764 |  | 0.59268236 | 0.045778374
|  |  |  | 0.60940414 | 0.016171917 |  | 0.5946104 | 0.041933621
|  |  |  | 0.61167351 | 0.0083078364 |  | 0.59462617 | 0.041901958
|  |  |  | 0.61183533 | 0.0077144128 |  | 0.6004772 | 0.029884086
|  |  |  | 0.61195841 | 0.0072596865 |  | 0.60232728 | 0.025963514
|  |  |  | 0.61255821 | 0.005 |  | 0.60707666 | 0.01559493
|  |  |  | 0.61256266 | 0.0049829307 |  | 0.6070912 | 0.015562462
|  |  |  | 0.61280539 | 0.0040462866 |  | 0.6079019 | 0.013744598
|  |  |  | 0.61295703 | 0.0034542559 |  | 0.6096466 | 0.009780744
|  |  |  | 0.6130742 | 0.0029930541 |  | 0.61066915 | 0.0074232263
|  |  |  | 0.61334659 | 0.001907814 |  | 0.61145912 | 0.0055836724
|  |  |  | 0.61349303 | 0.0013165202 |  | 0.61170832 | 0.005
|  |  |  | 0.61360706 | 0.0008520853 |  | 0.61172229 | 0.0049672184
|  |  |  | 0.61361083 | 0.00083668035 |  | 0.61241696 | 0.0033310687
|  |  |  | 0.61364186 | 0.0007096669 |  | 0.61314639 | 0.001598781
|  |  |  | 0.6137376 | 0.0003160567 |  | 0.61319589 | 0.0014806908
|  |  |  | 0.61374134 | 0.00030064275 |  | 0.61328019 | 0.0012793997
|  |  |  | 0.61375463 | 0.00024576558 |  | 0.61345301 | 0.00086610505
|  |  |  | 0.61377198 | 0.00017409143 |  | 0.61357585 | 0.00057184344
|  |  |  | 0.61378703 | 0.00011183341 |  | 0.61362556 | 0.00045261822
|  |  |  | 0.61380247 | 4.7925155e-05 |  | 0.61366732 | 0.00035242165
|  |  |  | 0.61380321 | 4.4860022e-05 |  | 0.61370908 | 0.00025217403
|  |  |  | 0.61380434 | 4.0148837e-05 |  | 0.6137327 | 0.00019545515
|  |  |  | 0.61380619 | 3.2506719e-05 |  | 0.61376256 | 0.00012370576
|  |  |  | 0.61381023 | 1.5745627e-05 |  | 0.6137743 | 9.5493227e-05
|  |  |  | 0.61381055 | 1.4403227e-05 |  | 0.61378622 | 6.6851893e-05
|  |  |  | 0.61381129 | 1.1371505e-05 |  | 0.61378929 | 5.9466215e-05
|  |  |  | 0.61381225 | 7.3649669e-06 |  | 0.61378989 | 5.8027542e-05
|  |  |  | 0.61381242 | 6.6601491e-06 |  | 0.61380265 | 2.7345086e-05
|  |  |  | 0.61381258 | 6.0225546e-06 |  | 0.61380325 | 2.5906372e-05
|  |  |  | 0.61381326 | 3.1746083e-06 |  | 0.61380771 | 1.5191243e-05
|  |  |  | 0.6138133 | 2.9991858e-06 |  | 0.61380933 | 1.1284183e-05
|  |  |  | 0.61381343 | 2.4739775e-06 |  | 0.61380993 | 9.8454493e-06
|  |  |  | 0.61381359 | 1.8321898e-06 |  | 0.61381105 | 7.1607342e-06
|  |  |  | 0.61381377 | 1.0794218e-06 |  | 0.61381267 | 3.2536469e-06
|  |  |  | 0.61381381 | 9.0609412e-07 |  | 0.61381272 | 3.1454587e-06
|  |  |  | 0.61381384 | 7.8459564e-07 |  | 0.61381297 | 2.5448389e-06
|  |  |  | 0.61381394 | 3.8282045e-07 |  | 0.61381327 | 1.8149031e-06
|  |  |  | 0.61381394 | 3.8088467e-07 |  | 0.61381351 | 1.2460041e-06
|  |  |  | 0.61381397 | 2.6079811e-07 |  | 0.61381355 | 1.1378157e-06
|  |  |  | 0.613814 | 1.2984868e-07 |  | 0.61381369 | 8.1108083e-07
|  |  |  | 0.613814 | 1.2118351e-07 |  | 0.61381381 | 5.3518518e-07
|  |  |  | 0.613814 | 1.1924773e-07 |  | 0.6138139 | 3.0916937e-07
|  |  |  | 0.61381401 | 6.4373957e-08 |  | 0.61381393 | 2.4218131e-07
|  |  |  | 0.61381401 | 5.5774264e-08 |  | 0.61381397 | 1.3399283e-07
|  |  |  | 0.61381402 | 3.1826769e-08 |  | 0.61381398 | 1.167034e-07
|  |  |  | 0.61381402 | 3.1826769e-08 |  | 0.613814 | 5.8213566e-08
|  |  |  | 0.61381402 | 3.1636595e-08 |  | 0.613814 | 5.8213566e-08
|  |  |  | 0.61381402 | 3.1636595e-08 |  | 0.61381401 | 3.2771194e-08
|  |  |  | 0.61381402 | 2.3069639e-08 |  | 0.61381401 | 3.2771194e-08
|  |  |  | 0.61381402 | 2.3069639e-08 |  | 0.61381401 | 5.3964446e-08
|  |  |  | 0.61381402 | 5.3838481e-08 |  | 0.61381401 | 5.3964446e-08
|  |  |  | 0.61381402 | 2.1133856e-08 |  | 0.61381402 | 8.5149153e-09
|  |  |  | 0.61381402 | 2.1133856e-08 |  | 0.61381402 | 8.5149153e-09

## 973
0.09070849 | 0.832643 |  | THIS WORK | 0.057436294 | 0.82988778 | zhang | 0.057391362 | 0.86662734
0.1154454 | 0.7984292 |  | 0.6134398 | 0.057658116 | 0.82132232 | 0.609285 | 0.060988166 | 0.76733578
0.1527332 | 0.7523336 |  |  | 0.057903726 | 0.83846436 |  | 0.061767999 | 0.87512414
0.1791327 | 0.7226347 |  |  | 0.058529038 | 0.8127895 |  | 0.067265518 | 0.88361617
0.2115678 | 0.6734444 |  |  | 0.059097142 | 0.84703486 |  | 0.067672455 | 0.75212951
0.2396809 | 0.6349583 |  |  | 0.060005569 | 0.80431597 |  | 0.067686637 | 0.75209977
0.2596392 | 0.6185615 | A相对于参考点集o的均方根误差: 0.6134397805888673 |  | 0.061048989 | 0.85558653 |  | 0.067686637 | 0.75209977
0.2779761 | 0.5843478 | B相对于参考点集o的均方根误差: 0.6092849973633365 |  | 0.062040019 | 0.79593551 |  | 0.070010906 | 0.74946051
0.2969739 | 0.5591522 |  |  | 0.063785922 | 0.86411223 |  | 0.074036866 | 0.89214728
0.3214174 | 0.5308851 |  |  | 0.06457834 | 0.78769257 |  | 0.075419094 | 0.8937093
|  |  |  | 0.067326841 | 0.87261284 |  | 0.078333673 | 0.89685066
|  |  |  | 0.067558723 | 0.77964152 |  | 0.081324829 | 0.73660804
|  |  |  | 0.071081803 | 0.77136836 |  | 0.084802439 | 0.90324149
|  |  |  | 0.071680836 | 0.88110132 |  | 0.086075807 | 0.90442617
|  |  |  | 0.074970886 | 0.76315992 |  | 0.088717025 | 0.90682499
|  |  |  | 0.076845624 | 0.88960961 |  | 0.089211032 | 0.90726598
|  |  |  | 0.07917986 | 0.75502802 |  | 0.090211967 | 0.90815303
|  |  |  | 0.08280728 | 0.89820045 |  | 0.090395816 | 0.90831507
|  |  |  | 0.083658874 | 0.74699454 |  | 0.090765241 | 0.9086399
|  |  |  | 0.083663479 | 0.74698655 |  | 0.090832657 | 0.90869907
|  |  |  | 0.083663479 | 0.74698655 |  | 0.090967717 | 0.9088175
|  |  |  | 0.089541814 | 0.9069905 |  | 0.090992307 | 0.90883905
|  |  |  | 0.090191318 | 0.90780588 |  | 0.091041515 | 0.90888216
|  |  |  | 0.090310066 | 0.90795451 |  | 0.091050467 | 0.90889
|  |  |  | 0.090548165 | 0.90825212 |  | 0.091068374 | 0.90890568
|  |  |  | 0.090580743 | 0.73994528 |  | 0.09107163 | 0.90890853
|  |  |  | 0.091026776 | 0.90884881 |  | 0.091078143 | 0.90891424
|  |  |  | 0.091034713 | 0.90885869 |  | 0.091079328 | 0.90891527
|  |  |  | 0.091050592 | 0.90887845 |  | 0.091081696 | 0.90891735
|  |  |  | 0.091082225 | 0.90891778 |  | 0.091082127 | 0.90891772
|  |  |  | 0.091082225 | 0.90891778 |  | 0.091082127 | 0.90891772
|  |  |  | 0.10371273 | 0.72647844 |  | 0.092638189 | 0.72374561
|  |  |  | 0.11681315 | 0.71291515 |  | 0.10393845 | 0.71088464
|  |  |  | 0.12984897 | 0.69929051 |  | 0.11521318 | 0.69803613
|  |  |  | 0.14278865 | 0.68563781 |  | 0.12645013 | 0.68521057
|  |  |  | 0.15560283 | 0.67198806 |  | 0.13763743 | 0.67241784
|  |  |  | 0.1682648 | 0.65836972 |  | 0.14876369 | 0.65966714
|  |  |  | 0.18075097 | 0.64480834 |  | 0.15981811 | 0.64696688
|  |  |  | 0.19304107 | 0.63132638 |  | 0.17079065 | 0.63432465
|  |  |  | 0.20511833 | 0.61794315 |  | 0.18167207 | 0.62174716
|  |  |  | 0.21696945 | 0.60467476 |  | 0.19245401 | 0.60924018
|  |  |  | 0.22858445 | 0.59153425 |  | 0.21369078 | 0.58445627
|  |  |  | 0.23995647 | 0.57853172 |  | 0.23445318 | 0.5600009
|  |  |  | 0.25108149 | 0.56567453 |  | 0.25470819 | 0.53588845
|  |  |  | 0.26195802 | 0.55296762 |  | 0.27443597 | 0.51212168
|  |  |  | 0.27258673 | 0.54041368 |  | 0.29362745 | 0.48869424
|  |  |  | 0.28297013 | 0.52801352 |  | 0.31228157 | 0.46559346
|  |  |  | 0.29311223 | 0.5157663 |  | 0.33040262 | 0.44280306
|  |  |  | 0.30301826 | 0.50366979 |  | 0.33043837 | 0.44275773
|  |  |  | 0.31269435 | 0.49172064 |  | 0.33043837 | 0.44275773
|  |  |  | 0.32214728 | 0.47991461 |  | 0.33048403 | 0.44270697
|  |  |  | 0.33138428 | 0.46824679 |  | 0.34190362 | 0.42997803
|  |  |  | 0.3404128 | 0.45671175 |  | 0.35334892 | 0.41714799
|  |  |  | 0.34924037 | 0.44530378 |  | 0.36480982 | 0.40422008
|  |  |  | 0.35787445 | 0.434017 |  | 0.37627702 | 0.39119634
|  |  |  | 0.36632231 | 0.42284549 |  | 0.38774189 | 0.37807775
|  |  |  | 0.37458276 | 0.41179444 |  | 0.39919636 | 0.36486428
|  |  |  | 0.37459094 | 0.41178343 |  | 0.40337428 | 0.36001625
|  |  |  | 0.37459094 | 0.41178343 |  | 0.40345441 | 0.35992312
|  |  |  | 0.37460151 | 0.41177112 |  | 0.41063283 | 0.35155498
|  |  |  | 0.38515251 | 0.39943094 |  | 0.42204403 | 0.33814795
|  |  |  | 0.39570025 | 0.38699484 |  | 0.42346013 | 0.33647474
|  |  |  | 0.40623113 | 0.37447436 |  | 0.43342218 | 0.32464143
|  |  |  | 0.41674261 | 0.36186769 |  | 0.44345538 | 0.3126064
|  |  |  | 0.4272325 | 0.34917206 |  | 0.44476173 | 0.31103025
|  |  |  | 0.43769892 | 0.33638368 |  | 0.45605525 | 0.29731074
|  |  |  | 0.4481401 | 0.32349783 |  | 0.46343767 | 0.28824674
|  |  |  | 0.45855357 | 0.31050974 |  | 0.46729578 | 0.28347777
|  |  |  | 0.46893877 | 0.29741108 |  | 0.4784761 | 0.26952543
|  |  |  | 0.47929315 | 0.28419468 |  | 0.48340511 | 0.26330808
|  |  |  | 0.48961427 | 0.27085164 |  | 0.48958859 | 0.25544714
|  |  |  | 0.49989909 | 0.25737186 |  | 0.4933825 | 0.25058874
|  |  |  | 0.51014369 | 0.24374404 |  | 0.50062504 | 0.24123559
|  |  |  | 0.52034299 | 0.22995561 |  | 0.50335522 | 0.23768185
|  |  |  | 0.5304903 | 0.2159927 |  | 0.51157648 | 0.2268828
|  |  |  | 0.54057686 | 0.20184008 |  | 0.5133229 | 0.22456906
|  |  |  | 0.55059112 | 0.18748121 |  | 0.52243297 | 0.21238018
|  |  |  | 0.56051792 | 0.17289829 |  | 0.52328516 | 0.21122931
|  |  |  | 0.57033705 | 0.15807232 |  | 0.53318328 | 0.19771858
|  |  |  | 0.58002306 | 0.1429837 |  | 0.53324155 | 0.19763823
|  |  |  | 0.58954197 | 0.12761223 |  | 0.54319163 | 0.18376687
|  |  |  | 0.59766612 | 0.11397225 |  | 0.54381441 | 0.1828883
|  |  |  | 0.59768586 | 0.11393844 |  | 0.55313489 | 0.16958213
|  |  |  | 0.59885 | 0.11193803 |  | 0.55431215 | 0.16787943
|  |  |  | 0.60753365 | 0.096591173 |  | 0.5630708 | 0.15504333
|  |  |  | 0.60789075 | 0.095942331 |  | 0.56465945 | 0.15268167
|  |  |  | 0.61244834 | 0.087519615 |  | 0.57299876 | 0.14010133
|  |  |  | 0.61659205 | 0.079608738 |  | 0.57483679 | 0.13728476
|  |  |  | 0.61735627 | 0.078120283 |  | 0.58291814 | 0.12469545
|  |  |  | 0.6222568 | 0.06832772 |  | 0.58482145 | 0.12167864
|  |  |  | 0.62234026 | 0.068156918 |  | 0.59282819 | 0.1087492
|  |  |  | 0.62234845 | 0.068140167 |  | 0.59458707 | 0.10585377
|  |  |  | 0.62486237 | 0.062924694 |  | 0.60272809 | 0.0921639
|  |  |  | 0.62714911 | 0.058052631 |  | 0.60410305 | 0.089801532
|  |  |  | 0.63024857 | 0.051227088 |  | 0.61261685 | 0.074808548
|  |  |  | 0.63203205 | 0.047167823 |  | 0.613334 | 0.073514678
|  |  |  | 0.63258686 | 0.045883291 |  | 0.62168557 | 0.058041995
|  |  |  | 0.63690387 | 0.035481314 |  | 0.6217206 | 0.057975396
|  |  |  | 0.63751628 | 0.033939468 |  | 0.62223917 | 0.056987861
|  |  |  | 0.63962333 | 0.028485274 |  | 0.62249322 | 0.056502833
|  |  |  | 0.6417617 | 0.022678538 |  | 0.63027692 | 0.041220209
|  |  |  | 0.64264309 | 0.020192358 |  | 0.63077198 | 0.040218239
|  |  |  | 0.64356357 | 0.017530096 |  | 0.63235555 | 0.036986699
|  |  |  | 0.64356964 | 0.017512311 |  | 0.63414702 | 0.033280254
|  |  |  | 0.64398019 | 0.01630127 |  | 0.63772825 | 0.025697064
|  |  |  | 0.64440379 | 0.015035534 |  | 0.63841137 | 0.024222415
|  |  |  | 0.64579853 | 0.010741096 |  | 0.6388796 | 0.023206129
|  |  |  | 0.64647294 | 0.0085870987 |  | 0.64171871 | 0.01694329
|  |  |  | 0.64685073 | 0.0073559335 |  | 0.64174952 | 0.016874343
|  |  |  | 0.64755783 | 0.005 |  | 0.64488324 | 0.0097413068
|  |  |  | 0.64756315 | 0.0049819865 |  | 0.64553128 | 0.0082350775
|  |  |  | 0.64782411 | 0.0040941821 |  | 0.64606505 | 0.0069859158
|  |  |  | 0.64791498 | 0.003782588 |  | 0.64618297 | 0.0067088973
|  |  |  | 0.64818385 | 0.0028530826 |  | 0.64650276 | 0.0059556801
|  |  |  | 0.64847301 | 0.0018403536 |  | 0.64690676 | 0.005
|  |  |  | 0.64849986 | 0.0017455984 |  | 0.6469361 | 0.0049304094
|  |  |  | 0.64855154 | 0.0015628453 |  | 0.64737199 | 0.0038936656
|  |  |  | 0.64866721 | 0.0011522126 |  | 0.64789583 | 0.0026403672
|  |  |  | 0.64879058 | 0.00071162545 |  | 0.64827934 | 0.0017175872
|  |  |  | 0.64881736 | 0.00061563878 |  | 0.64832529 | 0.0016067338
|  |  |  | 0.6488233 | 0.0005943259 |  | 0.6487297 | 0.000628215
|  |  |  | 0.64885699 | 0.00047332169 |  | 0.64875036 | 0.00057809476
|  |  |  | 0.64889847 | 0.00032408343 |  | 0.64877542 | 0.0005172714
|  |  |  | 0.64893541 | 0.00019088909 |  | 0.64878119 | 0.00050327441
|  |  |  | 0.64894051 | 0.00017250917 |  | 0.64879809 | 0.00046224016
|  |  |  | 0.64894762 | 0.00014681167 |  | 0.64882412 | 0.00039903089
|  |  |  | 0.64894815 | 0.00014491644 |  | 0.64888761 | 0.0002447675
|  |  |  | 0.64896343 | 8.9699678e-05 |  | 0.64890998 | 0.00019037398
|  |  |  | 0.64896621 | 7.9655776e-05 |  | 0.64891025 | 0.0001897251
|  |  |  | 0.64897177 | 5.9563823e-05 |  | 0.64892559 | 0.00015241196
|  |  |  | 0.64897436 | 5.0208631e-05 |  | 0.64894365 | 0.00010849483
|  |  |  | 0.64897451 | 4.9644803e-05 |  | 0.64895405 | 8.3196958e-05
|  |  |  | 0.64898025 | 2.8884465e-05 |  | 0.64895682 | 7.6465373e-05
|  |  |  | 0.64898289 | 1.9363297e-05 |  | 0.64896249 | 6.2653667e-05
|  |  |  | 0.64898413 | 1.4859315e-05 |  | 0.64896628 | 5.3446866e-05
|  |  |  | 0.64898428 | 1.4330818e-05 |  | 0.64897166 | 4.0353328e-05
|  |  |  | 0.64898491 | 1.2051727e-05 |  | 0.64897385 | 3.5027267e-05
|  |  |  | 0.64898514 | 1.1209601e-05 |  | 0.64897466 | 3.3056391e-05
|  |  |  | 0.64898527 | 1.0722271e-05 |  | 0.64897591 | 3.0003856e-05
|  |  |  | 0.64898601 | 8.0632878e-06 |  | 0.64898004 | 1.995664e-05
|  |  |  | 0.64898657 | 6.0218038e-06 |  | 0.64898028 | 1.9375151e-05
|  |  |  | 0.6489867 | 5.5615643e-06 |  | 0.64898166 | 1.6020383e-05
|  |  |  | 0.64898672 | 5.5021404e-06 |  | 0.64898205 | 1.5054171e-05
|  |  |  | 0.64898748 | 2.7450292e-06 |  | 0.64898516 | 7.5022987e-06
|  |  |  | 0.64898758 | 2.3720599e-06 |  | 0.64898555 | 6.5360803e-06
|  |  |  | 0.64898775 | 1.7780313e-06 |  | 0.64898566 | 6.2812813e-06
|  |  |  | 0.64898775 | 1.7780313e-06 |  | 0.64898691 | 3.2432362e-06
|  |  |  | 0.6489878 | 1.6030209e-06 |  | 0.64898728 | 2.3389705e-06
|  |  |  | 0.64898792 | 1.1471983e-06 |  | 0.6489873 | 2.2770147e-06
|  |  |  | 0.64898794 | 1.0877741e-06 |  | 0.64898741 | 2.0222149e-06
|  |  |  | 0.64898809 | 5.3597706e-07 |  | 0.64898778 | 1.1136998e-06
|  |  |  | 0.6489881 | 4.9832231e-07 |  | 0.64898784 | 9.5744615e-07
|  |  |  | 0.64898817 | 2.6007842e-07 |  | 0.64898806 | 4.2506148e-07
|  |  |  | 0.64898818 | 2.2214749e-07 |  | 0.64898812 | 1e-12
|  |  |  | 0.64898819 | 1.626632e-07 |  | 0.64898815 | 2.0943274e-07
|  |  |  | 0.6489882 | 1.2212907e-07 |  | 0.64898817 | 1.5886907e-07
|  |  |  | 0.64898821 | 8.4060052e-08 |  | 0.64898818 | 1.4747682e-07
|  |  |  | 0.64898822 | 5.3154395e-08 |  | 0.64898821 | 7.6336517e-08
|  |  |  | 0.64898823 | 2.4575758e-08 |  | 0.64898821 | 7.6336517e-08
|  |  |  | 0.64898823 | 2.4575758e-08 |  | 0.64898822 | 4.893041e-08
|  |  |  | 0.64898823 | 1.5016327e-08 |  | 0.64898822 | 4.893041e-08
|  |  |  | 0.64898823 | 1.5016327e-08 |  | 0.64898823 | 2.5772841e-08
|  |  |  | 0.64898823 | 4.3603919e-08 |  | 0.64898823 | 2.5772841e-08
|  |  |  | 0.64898823 | 1.8667054e-08 |  | 0.64898823 | 8.73798e-09
|  |  |  | 0.64898823 | 1.8667054e-08 |  | 0.64898823 | 8.73798e-09
|  |  |  | 0.64898824 | 9.1165769e-09 |  | 0.64898823 | 1.4380587e-08
|  |  |  | 0.64898824 | 9.1165769e-09 |  | 0.64898823 | 1.4380587e-08