## Sheet1
[8 empty] | Ni | Co | Fe |  | Ni | Co | Fe
[['FCC_A1', ['FE','NI'], [0.171272110861231, 0.081752110861231]], ['BCC_A2',['FE','NI'],[null, null]]], | [7 empty] | 0.08175211 | 0.7469758 | 0.1712721 | 973, | 0.02236189 | 0.6737562 | 0.3038819 | [['FCC_A1', ['FE','NI'], [null, null]], ['BCC_A2',['FE','NI'],[0.303881891430545, 0.0223618914305452]]],
[['FCC_A1', ['FE','NI'], [0.197980350262876, 0.116820350262876]], ['BCC_A2',['FE','NI'],[null, null]]], | [7 empty] | 0.1168204 | 0.6851993 | 0.1979804 | 973, | 0.0294009 | 0.6452582 | 0.3253409 | [['FCC_A1', ['FE','NI'], [null, null]], ['BCC_A2',['FE','NI'],[0.325340896074145, 0.0294008960741452]]],
[['FCC_A1', ['FE','NI'], [0.210670051087526, 0.135550051087526]], ['BCC_A2',['FE','NI'],[null, null]]], | [7 empty] | 0.1355501 | 0.6537799 | 0.2106701 | 973, | 0.03328134 | 0.6170373 | 0.3496813 | [['FCC_A1', ['FE','NI'], [null, null]], ['BCC_A2',['FE','NI'],[0.34968133665314, 0.0332813366531396]]],
[['FCC_A1', ['FE','NI'], [0.227442076407484, 0.152322076407484]], ['BCC_A2',['FE','NI'],[null, null]]], | [7 empty] | 0.1523221 | 0.6202358 | 0.2274421 | 973, | 0.03771493 | 0.6021301 | 0.3601549 | [['FCC_A1', ['FE','NI'], [null, null]], ['BCC_A2',['FE','NI'],[0.360154928628378, 0.0377149286283777]]],
[['FCC_A1', ['FE','NI'], [0.240463828039703, 0.174183828039703]], ['BCC_A2',['FE','NI'],[null, null]]], | [7 empty] | 0.1741838 | 0.5853523 | 0.2404638 | 973, | 0.03830057 | 0.5837589 | 0.3779406 | [['FCC_A1', ['FE','NI'], [null, null]], ['BCC_A2',['FE','NI'],[0.377940571411185, 0.0383005714111846]]],
[['FCC_A1', ['FE','NI'], [0.269308705580555, 0.196988705580555]], ['BCC_A2',['FE','NI'],[null, null]]], | [7 empty] | 0.1969887 | 0.5337026 | 0.2693087 | 973, | 0.04425511 | 0.5486098 | 0.4071351 | [['FCC_A1', ['FE','NI'], [null, null]], ['BCC_A2',['FE','NI'],[0.407135113605317, 0.0442551136053169]]],
[['FCC_A1', ['FE','NI'], [0.323963494410606, 0.248843494410606]], ['BCC_A2',['FE','NI'],[null, null]]], | [7 empty] | 0.2488435 | 0.427193 | 0.3239635 | 973, | 0.05256731 | 0.4855054 | 0.4619273 | [['FCC_A1', ['FE','NI'], [null, null]], ['BCC_A2',['FE','NI'],[0.46192730581653, 0.0525673058165299]]],
[['FCC_A1', ['FE','NI'], [0.360617402082668, 0.262257402082668]], ['BCC_A2',['FE','NI'],[null, null]]], | [7 empty] | 0.2622574 | 0.3771252 | 0.3606174 | 973, | 0.0537598 | 0.4538204 | 0.4924198 | [['FCC_A1', ['FE','NI'], [null, null]], ['BCC_A2',['FE','NI'],[0.492419797203093, 0.0537597972030932]]],
[['FCC_A1', ['FE','NI'], [0.392008687648282, 0.267608687648282]], ['BCC_A2',['FE','NI'],[null, null]]], | [7 empty] | 0.2676087 | 0.3403826 | 0.3920087 | 973, | 0.0573447 | 0.4322506 | 0.5104047 | [['FCC_A1', ['FE','NI'], [null, null]], ['BCC_A2',['FE','NI'],[0.510404700231556, 0.0573447002315555]]],
[['FCC_A1', ['FE','NI'], [0.443469568806271, 0.272589568806271]], ['BCC_A2',['FE','NI'],[null, null]]], | [7 empty] | 0.2725896 | 0.2839409 | 0.4434696 | 973, | 0.05633283 | 0.3821943 | 0.5614728 | [['FCC_A1', ['FE','NI'], [null, null]], ['BCC_A2',['FE','NI'],[0.561472834400926, 0.0563328344009258]]],
[['FCC_A1', ['FE','NI'], [0.487231425670764, 0.275431425670764]], ['BCC_A2',['FE','NI'],[null, null]]], | [7 empty] | 0.2754314 | 0.2373371 | 0.4872314 | 973, | 0.05143338 | 0.3422532 | 0.6063134 | [['FCC_A1', ['FE','NI'], [null, null]], ['BCC_A2',['FE','NI'],[0.606313380212195, 0.0514333802121949]]],
[['FCC_A1', ['FE','NI'], [0.531327173685846, 0.261427173685846]], ['BCC_A2',['FE','NI'],[null, null]]], | [7 empty] | 0.2614272 | 0.2072457 | 0.5313272 | 973, | 0.2614272 | 0.2072457 | 0.5313272 | [['FCC_A1', ['FE','NI'], [null, null]], ['BCC_A2',['FE','NI'],[0.531327173685846, 0.261427173685846]]],
[['FCC_A1', ['FE','NI'], [0.603642051226698, 0.240762051226698]], ['BCC_A2',['FE','NI'],[null, null]]], | [7 empty] | 0.2407621 | 0.1555959 | 0.6036421 | 973, | 0.05715206 | 0.2522559 | 0.6905921 | [['FCC_A1', ['FE','NI'], [null, null]], ['BCC_A2',['FE','NI'],[0.690592060192834, 0.0571520601928343]]],
[['FCC_A1', ['FE','NI'], [0.665580546230398, 0.215300546230398]], ['BCC_A2',['FE','NI'],[null, null]]], | [7 empty] | 0.2153005 | 0.1191189 | 0.6655805 | 973, | 0.05640717 | 0.2072457 | 0.7363472 | [['FCC_A1', ['FE','NI'], [null, null]], ['BCC_A2',['FE','NI'],[0.736347173685846, 0.056407173685846]]],
[['FCC_A1', ['FE','NI'], [0.713554983192256, 0.190754983192256]], ['BCC_A2',['FE','NI'],[null, null]]], | [7 empty] | 0.190755 | 0.09569003 | 0.713555 | 973, | 0.05393446 | 0.1657111 | 0.7803545 | [['FCC_A1', ['FE','NI'], [null, null]], ['BCC_A2',['FE','NI'],[0.780354462868597, 0.0539344628685968]]],
[['FCC_A1', ['FE','NI'], [0.787215529003525, 0.157035529003525]], ['BCC_A2',['FE','NI'],[null, null]]], | [7 empty] | 0.1570355 | 0.05574894 | 0.7872155 | 973, | 0.04713619 | 0.1007476 | 0.8521162 | [['FCC_A1', ['FE','NI'], [null, null]], ['BCC_A2',['FE','NI'],[0.852116189013205, 0.0471361890132052]]],
[['FCC_A1', ['FE','NI'], [0.855358020390088, 0.120578020390088]], ['BCC_A2',['FE','NI'],[null, null]]], | [7 empty] | 0.120578 | 0.02406396 | 0.855358 | 973, | 0.04225563 | 0.04402873 | 0.9137156 | [['FCC_A1', ['FE','NI'], [null, null]], ['BCC_A2',['FE','NI'],[0.9137156342358, 0.0422556342357996]]],
wig
[['FCC_A1', ['FE','NI'], [0.877858754306718, 0.106298754306718]], ['BCC_A2',['FE','NI'],[null, null]]], | [7 empty] | 0.1062988 | 0.01584249 | 0.8778588 |  | 0.06393017 | 0.1450997 | 0.7909702 | [['FCC_A1', ['FE','NI'], [null, null]], ['BCC_A2',['FE','NI'],[0.790970165173632, 0.0639301651736316]]],
[['FCC_A1', ['FE','NI'], [0.829611794632973, 0.140931794632973]], ['BCC_A2',['FE','NI'],[null, null]]], | [7 empty] | 0.1409318 | 0.02945641 | 0.8296118 |  | 0.06059237 | 0.1162553 | 0.8231524 | [['FCC_A1', ['FE','NI'], [null, null]], ['BCC_A2',['FE','NI'],[0.823152374897988, 0.0605923748979885]]],
[['FCC_A1', ['FE','NI'], [0.787575951496835, 0.160935951496835]], ['BCC_A2',['FE','NI'],[null, null]]], | [7 empty] | 0.160936 | 0.0514881 | 0.787576 |  | 0.04498678 | 0.09394644 | 0.8610668 | [['FCC_A1', ['FE','NI'], [null, null]], ['BCC_A2',['FE','NI'],[0.861066782098732, 0.044986782098732]]],
[['FCC_A1', ['FE','NI'], [0.759328829205338, 0.177208829205338]], ['BCC_A2',['FE','NI'],[null, null]]], | [7 empty] | 0.1772088 | 0.06346234 | 0.7593288 |  | 0.05947611 | 0.05312777 | 0.8873961 | [['FCC_A1', ['FE','NI'], [null, null]], ['BCC_A2',['FE','NI'],[0.887396114114585, 0.0594761141145853]]],
[['FCC_A1', ['FE','NI'], [0.724274747240096, 0.186674747240096]], ['BCC_A2',['FE','NI'],[null, null]]], | [7 empty] | 0.1866747 | 0.08905051 | 0.7242747 |  | 0.03954485 | 0.01911029 | 0.9413449 | [['FCC_A1', ['FE','NI'], [null, null]], ['BCC_A2',['FE','NI'],[0.941344853044912, 0.0395448530449117]]],
K
[['FCC_A1', ['FE','NI'], [0.158764748344071, 0.0577247483440713]], ['BCC_A2',['FE','NI'],[null, null]]], | [5 empty] | experiment |  | 0.05772475 | 0.7835105 | 0.1587647 |  | 0.0393418 | 0.4754364 | 0.4852218 | [['FCC_A1', ['FE','NI'], [null, null]], ['BCC_A2',['FE','NI'],[0.485221800163864, 0.0393418001638634]]],
[['FCC_A1', ['FE','NI'], [0.203615919711274, 0.134555919711274]], ['BCC_A2',['FE','NI'],[null, null]]], | [7 empty] | 0.1345559 | 0.6618282 | 0.2036159 |  | 0.04763917 | 0.3921017 | 0.5602592 | [['FCC_A1', ['FE','NI'], [null, null]], ['BCC_A2',['FE','NI'],[0.560259169091279, 0.0476391690912788]]],
[['FCC_A1', ['FE','NI'], [0.23803060330905, 0.19493060330905]], ['BCC_A2',['FE','NI'],[null, null]]], | [7 empty] | 0.1949306 | 0.5670388 | 0.2380306 |  | 0.05306982 | 0.3404404 | 0.6064898 | [['FCC_A1', ['FE','NI'], [null, null]], ['BCC_A2',['FE','NI'],[0.606489820134823, 0.0530698201348226]]],
[['FCC_A1', ['FE','NI'], [0.285869388521965, 0.248809388521965]], ['BCC_A2',['FE','NI'],[null, null]]], | [7 empty] | 0.2488094 | 0.4653212 | 0.2858694 |  | 0.05128111 | 0.3036978 | 0.6450211 | [['FCC_A1', ['FE','NI'], [null, null]], ['BCC_A2',['FE','NI'],[0.645021105700437, 0.0512811057004365]]],
[['FCC_A1', ['FE','NI'], [0.348154371295091, 0.249894371295091]], ['BCC_A2',['FE','NI'],[null, null]]], | [7 empty] | 0.2498944 | 0.4019513 | 0.3481544
[['FCC_A1', ['FE','NI'], [0.398267303260649, 0.259687303260649]], ['BCC_A2',['FE','NI'],[null, null]]], | [7 empty] | 0.2596873 | 0.3420454 | 0.3982673
[['FCC_A1', ['FE','NI'], [0.443942416753661, 0.259022416753661]], ['BCC_A2',['FE','NI'],[null, null]]], | [7 empty] | 0.2590224 | 0.2970352 | 0.4439424
1073
[8 empty] | Ni | Co | Fe |  | Ni | Co | Fe
[['FCC_A1', ['FE','NI'], [0.916185595171633, 0.0578172024141833]], ['BCC_A2',['FE','NI'],[null, null]]], | [7 empty] | 0.0578172 | 0.0259972 | 0.9161856 |  | 0.01299896 | 0.02045896 | 0.9665421 | [['FCC_A1', ['FE','NI'], [null, null]], ['BCC_A2',['FE','NI'],[0.966542085650353, 0.0129989571748237]]],
[['FCC_A1', ['FE','NI'], [0.859616815796434, 0.079061592101783]], ['BCC_A2',['FE','NI'],[null, null]]], | [7 empty] | 0.07906159 | 0.06132159 | 0.8596168 |  | 0.01605892 | 0.03911892 | 0.9448222 | [['FCC_A1', ['FE','NI'], [null, null]], ['BCC_A2',['FE','NI'],[0.944822168523439, 0.0160589157382806]]],
[['FCC_A1', ['FE','NI'], [0.808590599005455, 0.100044700497273]], ['BCC_A2',['FE','NI'],[null, null]]], | [7 empty] | 0.1000447 | 0.0913647 | 0.8085906 |  | 0.01700889 | 0.05264889 | 0.9303422 | [['FCC_A1', ['FE','NI'], [null, null]], ['BCC_A2',['FE','NI'],[0.930342223772163, 0.0170088881139186]]],
[['FCC_A1', ['FE','NI'], [0.741525591736388, 0.124267204131806]], ['BCC_A2',['FE','NI'],[null, null]]], | [7 empty] | 0.1242672 | 0.1342072 | 0.7415256 |  | 0.01855885 | 0.07281885 | 0.9086223 | [['FCC_A1', ['FE','NI'], [null, null]], ['BCC_A2',['FE','NI'],[0.908622306645249, 0.0185588466773753]]],
[['FCC_A1', ['FE','NI'], [0.679702924911563, 0.145868537544219]], ['BCC_A2',['FE','NI'],[null, null]]], | [7 empty] | 0.1458685 | 0.1744285 | 0.6797029 |  | 0.01835458 | 0.09475458 | 0.8868908 | [['FCC_A1', ['FE','NI'], [null, null]], ['BCC_A2',['FE','NI'],[0.886890842512952, 0.018354578743524]]],
[['FCC_A1', ['FE','NI'], [0.620512975314242, 0.163883512342879]], ['BCC_A2',['FE','NI'],[null, null]]], | [7 empty] | 0.1638835 | 0.2156035 | 0.620513 |  | 0.01930455 | 0.1082846 | 0.8724109 | [['FCC_A1', ['FE','NI'], [null, null]], ['BCC_A2',['FE','NI'],[0.872410897761676, 0.019304551119162]]],
[['FCC_A1', ['FE','NI'], [0.572107928745384, 0.176506035627308]], ['BCC_A2',['FE','NI'],[null, null]]], | [7 empty] | 0.176506 | 0.251386 | 0.5721079 |  | 0.02161065 | 0.1297306 | 0.8486587 | [['FCC_A1', ['FE','NI'], [null, null]], ['BCC_A2',['FE','NI'],[0.848658707687215, 0.0216106461563926]]],
[['FCC_A1', ['FE','NI'], [0.5184489947269, 0.17993550263655]], ['BCC_A2',['FE','NI'],[null, null]]], | [7 empty] | 0.1799355 | 0.3016155 | 0.518449 |  | 0.02127844 | 0.1480184 | 0.8307031 | [['FCC_A1', ['FE','NI'], [null, null]], ['BCC_A2',['FE','NI'],[0.830703114315417, 0.0212784428422912]]],
[['FCC_A1', ['FE','NI'], [0.456637874907459, 0.180901062546271]], ['BCC_A2',['FE','NI'],[null, null]]], | [7 empty] | 0.1809011 | 0.3624611 | 0.4566379 |  | 0.02324455 | 0.1625646 | 0.8141909 | [['FCC_A1', ['FE','NI'], [null, null]], ['BCC_A2',['FE','NI'],[0.814190896616594, 0.0232445516917029]]],
[['FCC_A1', ['FE','NI'], [0.37586657224783, 0.186306713876085]], ['BCC_A2',['FE','NI'],[null, null]]], | [7 empty] | 0.1863067 | 0.4378267 | 0.3758666 |  | 0.02541054 | 0.1838505 | 0.7907389 | [['FCC_A1', ['FE','NI'], [null, null]], ['BCC_A2',['FE','NI'],[0.790738928682112, 0.0254105356589443]]],
[['FCC_A1', ['FE','NI'], [0.319297792872631, 0.152181103563685]], ['BCC_A2',['FE','NI'],[null, null]]], | [7 empty] | 0.1521811 | 0.5285211 | 0.3192978 |  | 0.02847627 | 0.2025163 | 0.7690075 | [['FCC_A1', ['FE','NI'], [null, null]], ['BCC_A2',['FE','NI'],[0.769007464549814, 0.028476267725093]]],
[['FCC_A1', ['FE','NI'], [0.257486673053189, 0.117916663473405]], ['BCC_A2',['FE','NI'],[null, null]]], | [7 empty] | 0.1179167 | 0.6245967 | 0.2574867
[['FCC_A1', ['FE','NI'], [0.225409092097014, 0.0783454539514932]], ['BCC_A2',['FE','NI'],[null, null]]], | [7 empty] | 0.07834545 | 0.6962455 | 0.2254091
[['FCC_A1', ['FE','NI'], [0.198285176450485, 0.0478674117747574]], ['BCC_A2',['FE','NI'],[null, null]]], | [7 empty] | 0.04786741 | 0.7538474 | 0.1982852
[['FCC_A1', ['FE','NI'], [0.184879103199902, 0.0221104484000491]], ['BCC_A2',['FE','NI'],[null, null]]], | [7 empty] | 0.02211045 | 0.7930104 | 0.1848791
Yuan
[['FCC_A1', ['FE','NI'], [0.934385158630518, 0.0618851586305175]], ['BCC_A2',['FE','NI'],[null, null]]], | [7 empty] | 0.06188516 | 0.003729683 | 0.9343852 |  | 0.01071576 | 0.7028085 | 0.2864758 | [['FCC_A1', ['FE','NI'], [null, null]], ['BCC_A2',['FE','NI'],[0.286475758657734, 0.0107157586577342]]],
[['FCC_A1', ['FE','NI'], [0.860176929340091, 0.0940969293400908]], ['BCC_A2',['FE','NI'],[null, null]]], | [7 empty] | 0.09409693 | 0.04572614 | 0.8601769 |  | 0.02569459 | 0.6768508 | 0.2974546 | [['FCC_A1', ['FE','NI'], [null, null]], ['BCC_A2',['FE','NI'],[0.297454592709117, 0.025694592709117]]],
[['FCC_A1', ['FE','NI'], [0.701989958982586, 0.160669958982586]], ['BCC_A2',['FE','NI'],[null, null]]], | [7 empty] | 0.16067 | 0.1373401 | 0.70199 |  | 0.03783101 | 0.660558 | 0.301611 | [['FCC_A1', ['FE','NI'], [null, null]], ['BCC_A2',['FE','NI'],[0.301611005007383, 0.0378310050073826]]],
[['FCC_A1', ['FE','NI'], [0.571483903245147, 0.230103903245147]], ['BCC_A2',['FE','NI'],[null, null]]], | [7 empty] | 0.2301039 | 0.1984122 | 0.5714839 |  | 0.07242543 | 0.4282091 | 0.4993654 | [['FCC_A1', ['FE','NI'], [null, null]], ['BCC_A2',['FE','NI'],[0.499365426173719, 0.0724254261737192]]],
[['FCC_A1', ['FE','NI'], [0.540591822676464, 0.256411822676464]], ['BCC_A2',['FE','NI'],[null, null]]], | [7 empty] | 0.2564118 | 0.2029964 | 0.5405918 |  | 0.0611087 | 0.3320226 | 0.6068687 | [['FCC_A1', ['FE','NI'], [null, null]], ['BCC_A2',['FE','NI'],[0.606868703597215, 0.061108703597215]]],
[['FCC_A1', ['FE','NI'], [0.39157329890332, 0.26699329890332]], ['BCC_A2',['FE','NI'],[null, null]]], | [7 empty] | 0.2669933 | 0.3414334 | 0.3915733 |  | 0.03227361 | 0.05055279 | 0.9171736 | [['FCC_A1', ['FE','NI'], [null, null]], ['BCC_A2',['FE','NI'],[0.917173605214878, 0.0322736052148782]]],
[['FCC_A1', ['FE','NI'], [0.35958623556151, 0.23102623556151]], ['BCC_A2',['FE','NI'],[null, null]]], | [7 empty] | 0.2310262 | 0.4093875 | 0.3595862 |  | 0.03655126 | 0.03401748 | 0.9294313 | [['FCC_A1', ['FE','NI'], [null, null]], ['BCC_A2',['FE','NI'],[0.929431261069674, 0.0365512610696736]]],
[['FCC_A1', ['FE','NI'], [0.206540090387317, 0.102360090387317]], ['BCC_A2',['FE','NI'],[null, null]]], | [7 empty] | 0.1023601 | 0.6910998 | 0.2065401 |  | 0.02309516 | 0.003729683 | 0.9731752 | [['FCC_A1', ['FE','NI'], [null, null]], ['BCC_A2',['FE','NI'],[0.973175158630518, 0.0230951586305175]]],
Xia
[['FCC_A1', ['FE','NI'], [0.148949965924276, 0.00782996592427574]], ['BCC_A2',['FE','NI'],[null, null]]], | [7 empty] | 0.007829966 | 0.8432201 | 0.14895 |  | 0.01234602 | 0.723928 | 0.263726 | [['FCC_A1', ['FE','NI'], [null, null]], ['BCC_A2',['FE','NI'],[0.263726022234256, 0.0123460222342559]]],
[['FCC_A1', ['FE','NI'], [0.204032860726794, 0.0655728607267941]], ['BCC_A2',['FE','NI'],[null, null]]], | [7 empty] | 0.06557286 | 0.7303943 | 0.2040329 |  | 0.02406875 | 0.6676825 | 0.3082488 | [['FCC_A1', ['FE','NI'], [null, null]], ['BCC_A2',['FE','NI'],[0.308248753846483, 0.0240687538464826]]],
[['FCC_A1', ['FE','NI'], [0.247340350835417, 0.125680350835417]], ['BCC_A2',['FE','NI'],[null, null]]], | [7 empty] | 0.1256804 | 0.6269793 | 0.2473404 |  | 0.03584507 | 0.6277299 | 0.3364251 | [['FCC_A1', ['FE','NI'], [null, null]], ['BCC_A2',['FE','NI'],[0.336425073160444, 0.0358450731604438]]],
[['FCC_A1', ['FE','NI'], [0.328369552703926, 0.162049552703926]], ['BCC_A2',['FE','NI'],[null, null]]], | [7 empty] | 0.1620496 | 0.5095809 | 0.3283696 |  | 0.04798113 | 0.5666577 | 0.3853611 | [['FCC_A1', ['FE','NI'], [null, null]], ['BCC_A2',['FE','NI'],[0.385361128897883, 0.047981128897883]]],
[['FCC_A1', ['FE','NI'], [0.408349464565666, 0.195149464565666]], ['BCC_A2',['FE','NI'],[null, null]]], | [7 empty] | 0.1951495 | 0.3965011 | 0.4083495 |  | 0.05335819 | 0.4987036 | 0.4479382 | [['FCC_A1', ['FE','NI'], [null, null]], ['BCC_A2',['FE','NI'],[0.447938192239693, 0.0533581922396925]]],
[['FCC_A1', ['FE','NI'], [0.540442408779194, 0.158342408779194]], ['BCC_A2',['FE','NI'],[null, null]]], | [7 empty] | 0.1583424 | 0.3012152 | 0.5404424 |  | 0.05405356 | 0.3625529 | 0.5833936 | [['FCC_A1', ['FE','NI'], [null, null]], ['BCC_A2',['FE','NI'],[0.583393562479841, 0.0540535624798413]]],
[['FCC_A1', ['FE','NI'], [0.716363685378672, 0.115823685378672]], ['BCC_A2',['FE','NI'],[null, null]]], | [7 empty] | 0.1158237 | 0.1678126 | 0.7163637 |  | 0.05552642 | 0.2124072 | 0.7320664 | [['FCC_A1', ['FE','NI'], [null, null]], ['BCC_A2',['FE','NI'],[0.732066417982568, 0.0555264179825683]]],
[['FCC_A1', ['FE','NI'], [0.896027801951072, 0.0522878019510724]], ['BCC_A2',['FE','NI'],[null, null]]], | [7 empty] | 0.0522878 | 0.0516844 | 0.8960278 |  | 0.02327612 | 0.06454776 | 0.9121761 | [['FCC_A1', ['FE','NI'], [null, null]], ['BCC_A2',['FE','NI'],[0.9121761199523, 0.0232761199522999]]],
Widge
[['FCC_A1', ['FE','NI'], [0.832302690594813, 0.0866026905948126]], ['BCC_A2',['FE','NI'],[null, null]]], | [7 empty] | 0.08660269 | 0.08109462 | 0.8323027 |  | 0.03453178 | 0.1116364 | 0.8538318 | [['FCC_A1', ['FE','NI'], [null, null]], ['BCC_A2',['FE','NI'],[0.853831775974747, 0.034531775974747]]],
[['FCC_A1', ['FE','NI'], [0.8691661199523, 0.0662861199522999]], ['BCC_A2',['FE','NI'],[null, null]]], | [7 empty] | 0.06628612 | 0.06454776 | 0.8691661 |  | 0.02996746 | 0.08796509 | 0.8820675 | [['FCC_A1', ['FE','NI'], [null, null]], ['BCC_A2',['FE','NI'],[0.882067456493134, 0.0299674564931343]]],
[['FCC_A1', ['FE','NI'], [0.932740826900935, 0.0518208269009347]], ['BCC_A2',['FE','NI'],[null, null]]], | [7 empty] | 0.05182083 | 0.01543835 | 0.9327408 |  | 0.01694875 | 0.02002251 | 0.9630287 | [['FCC_A1', ['FE','NI'], [null, null]], ['BCC_A2',['FE','NI'],[0.963028746332252, 0.0169487463322519]]],
Köster
[['FCC_A1', ['FE','NI'], [0.187488273395156, 0.095708273395156]], ['BCC_A2',['FE','NI'],[null, null]]], | [7 empty] | 0.09570827 | 0.7168035 | 0.1874883 |  | 0.03689018 | 0.4704596 | 0.4926502 | [['FCC_A1', ['FE','NI'], [null, null]], ['BCC_A2',['FE','NI'],[0.492650179824071, 0.0368901798240707]]],
[['FCC_A1', ['FE','NI'], [0.28873780477267, 0.13977780477267]], ['BCC_A2',['FE','NI'],[null, null]]], | [7 empty] | 0.1397778 | 0.5714844 | 0.2887378 |  | 0.0399258 | 0.3908084 | 0.5692658 | [['FCC_A1', ['FE','NI'], [null, null]], ['BCC_A2',['FE','NI'],[0.569265801392771, 0.0399258013927712]]],
[['FCC_A1', ['FE','NI'], [0.302237014043105, 0.189637014043105]], ['BCC_A2',['FE','NI'],[null, null]]], | [7 empty] | 0.189637 | 0.508126 | 0.302237
[['FCC_A1', ['FE','NI'], [0.352029916247549, 0.198629916247549]], ['BCC_A2',['FE','NI'],[null, null]]], | [7 empty] | 0.1986299 | 0.4493402 | 0.3520299
[['FCC_A1', ['FE','NI'], [0.518021698785963, 0.185081698785963]], ['BCC_A2',['FE','NI'],[null, null]]], | [7 empty] | 0.1850817 | 0.2968966 | 0.5180217
[['FCC_A1', ['FE','NI'], [0.646416154406047, 0.162296154406047]], ['BCC_A2',['FE','NI'],[null, null]]], | [7 empty] | 0.1622962 | 0.1912877 | 0.6464162
[['FCC_A1', ['FE','NI'], [0.799772051799239, 0.102852051799239]], ['BCC_A2',['FE','NI'],[null, null]]], | [7 empty] | 0.1028521 | 0.0973759 | 0.7997721
873
[['FCC_A1', ['FE','NI'], [0.19283759373558, 0.15401759373558]], ['BCC_A2',['FE','NI'],[null, null]]], | [7 empty] | 0.1540176 | 0.6531448 | 0.1928376 |  | 0.0528887 | 0.4952626 | 0.4518487 | [['FCC_A1', ['FE','NI'], [null, null]], ['BCC_A2',['FE','NI'],[0.451848696041878, 0.0528886960418776]]],
[['FCC_A1', ['FE','NI'], [0.237630819611314, 0.207350819611314]], ['BCC_A2',['FE','NI'],[null, null]]], | [7 empty] | 0.2073508 | 0.5550184 | 0.2376308 |  | 0.05686836 | 0.4535433 | 0.4895884 | [['FCC_A1', ['FE','NI'], [null, null]], ['BCC_A2',['FE','NI'],[0.489588361267699, 0.0568683612676988]]],
[['FCC_A1', ['FE','NI'], [0.390992094227452, 0.389072094227452]], ['BCC_A2',['FE','NI'],[null, null]]], | [7 empty] | 0.3890721 | 0.2199358 | 0.3909921 |  | 0.04944031 | 0.4035794 | 0.5469803 | [['FCC_A1', ['FE','NI'], [null, null]], ['BCC_A2',['FE','NI'],[0.546980307415534, 0.0494403074155339]]],
[['FCC_A1', ['FE','NI'], [0.493501407165951, 0.404261407165951]], ['BCC_A2',['FE','NI'],[null, null]]], | [7 empty] | 0.4042614 | 0.1022372 | 0.4935014 |  | 0.06593453 | 0.3453709 | 0.5886945 | [['FCC_A1', ['FE','NI'], [null, null]], ['BCC_A2',['FE','NI'],[0.588694534485383, 0.0659345344853829]]],
[['FCC_A1', ['FE','NI'], [0.574354372021044, 0.299194372021044]], ['BCC_A2',['FE','NI'],[null, null]]], | [7 empty] | 0.2991944 | 0.1264513 | 0.5743544 |  | 0.07693378 | 0.2923124 | 0.6307538 | [['FCC_A1', ['FE','NI'], [null, null]], ['BCC_A2',['FE','NI'],[0.630753779354646, 0.0769337793546462]]],
[12 empty] | 0.07401794 | 0.2135041 | 0.7124779 | [['FCC_A1', ['FE','NI'], [null, null]], ['BCC_A2',['FE','NI'],[0.712477935226838, 0.0740179352268382]]],
[12 empty] | 0.07183411 | 0.1053318 | 0.8228341 | [['FCC_A1', ['FE','NI'], [null, null]], ['BCC_A2',['FE','NI'],[0.822834108444522, 0.0718341084445223]]],
|  |  | 873, | 873, | 873, | 873, | 873, | 873, | 873,
| 0.79 | 0.19
| 0.7 | 0.24
| 0.58 | 0.31
| 0.46 | 0.36
| 0.39 | 0.37
| 0.32 | 0.38
| 0.26 | 0.32
| 0.22 | 0.25
| 0.17 | 0.16
| 0.14 | 0.07
| 0.12 | 0.02
|  |  | 0.91 |  | 0.03 | 0.06
|  |  | 0.8 |  | 0.13 | 0.07
|  |  | 0.67 |  | 0.27 | 0.06
|  |  | 0.56 |  | 0.38 | 0.06
|  |  | 0.48 |  | 0.46 | 0.06
|  |  | 0.42 |  | 0.52 | 0.06
|  |  | 0.36 |  | 0.59 | 0.05
|  |  | 0.31 |  | 0.66 | 0.03
|  |  | 0.26 |  | 0.73 | 0.01