## 873
ni | fe | ni | fe |  | this work | 3.928649e-09 | 0.11461047 |  | 8.9353821e-10 | 0.25436421 | xia | 6.8624528e-08 | 0.1146105 |  | 1.2504158e-08 | 0.25436425
fcc |  | bcc |  |  | fcc | 3.928649e-09 | 0.11461047 | bcc | 8.9353821e-10 | 0.25436421 | fcc | 6.8624528e-08 | 0.1146105 | bcc | 1.2504158e-08 | 0.25436425
0.1540176 | 0.1928376 | 0.0528887 | 0.4518487 |  | 0.3823982 | 8.1547058e-08 | 0.1146105 | 0.3226419 | 1.8547193e-08 | 0.25436426 | 0.3781428 | 1.4921255e-07 | 0.11461054 | 0.3186275 | 2.7188198e-08 | 0.2543643
0.2073508 | 0.2376308 | 0.05686836 | 0.4895884 | A数据集相对于O数据集的均方根误差: 0.3052505377153064 |  | 2.3678388e-07 | 0.11461057 |  | 5.3854502e-08 | 0.25436434 |  | 3.103886e-07 | 0.11461062 |  | 5.6556278e-08 | 0.25436439
0.3890721 | 0.3909921 | 0.04944031 | 0.5469803 | B数据集相对于O数据集的均方根误差: 0.30472653563431235 |  | 5.4725752e-07 | 0.1146107 |  | 1.2446911e-07 | 0.25436452 |  | 6.327407e-07 | 0.11461077 |  | 1.1529243e-07 | 0.25436459
0.4042614 | 0.4935014 | 0.06593453 | 0.5886945 |  |  | 2.0417583e-05 | 0.11461906 |  | 4.6437917e-06 | 0.25437572 |  | 1.0948011e-05 | 0.11461572 |  | 1.9948466e-06 | 0.25437073
0.2991944 | 0.5743544 | 0.07693378 | 0.6307538 |  |  | 9.9899134e-05 | 0.1146525 |  | 2.2720834e-05 | 0.25442054 |  | 5.2209145e-05 | 0.11463552 |  | 9.5130094e-06 | 0.25439528
|  | 0.07401794 | 0.7124779 |  |  | 0.00041782933 | 0.11478634 |  | 9.5025009e-05 | 0.25459985 |  | 0.00071239914 | 0.11495263 |  | 0.00012979176 | 0.2547884
|  | 0.07183411 | 0.8228341 |  |  | 0.0010537093 | 0.11505443 |  | 0.00023961383 | 0.25495859 |  | 0.0020328477 | 0.11558844 |  | 0.00037028073 | 0.25557585
[6 empty] | 0.0023255503 | 0.11559221 |  | 0.00052871028 | 0.25567663 |  | 0.0046740337 | 0.11686648 |  | 0.00085096967 | 0.25715558
0.19 | 0.79 | 0.06 | 0.91 |  |  | 0.0048695814 | 0.11667422 |  | 0.0011065542 | 0.25711492 |  | 0.0099576811 | 0.11944847 |  | 0.0018110723 | 0.26033461
0.24 | 0.7 | 0.07 | 0.8 |  |  | 0.0099592326 | 0.11886424 |  | 0.002260653 | 0.26000051 |  | 0.01 | 0.11946928 |  | 0.0018187534 | 0.26036017
0.31 | 0.58 | 0.06 | 0.67 |  |  | 0.01 | 0.11888192 |  | 0.0022698856 | 0.26002366 |  | 0.01 | 0.11946928 |  | 0.0018187534 | 0.26036017
0.36 | 0.46 | 0.06 | 0.56 |  |  | 0.01 | 0.11888192 |  | 0.0022698856 | 0.26002366 |  | 0.010042319 | 0.1194901 |  | 0.0018264344 | 0.26038574
0.37 | 0.39 | 0.06 | 0.48 |  |  | 0.010040768 | 0.1188996 |  | 0.002279118 | 0.26004682 |  | 0.020615751 | 0.12476114 |  | 0.003740502 | 0.26682454
0.38 | 0.32 | 0.06 | 0.42 |  |  | 0.020228051 | 0.12338704 |  | 0.0045793347 | 0.26585565 |  | 0.031199158 | 0.13017791 |  | 0.0056445954 | 0.27337333
0.32 | 0.26 | 0.05 | 0.36 |  |  | 0.030428743 | 0.12802033 |  | 0.0068661424 | 0.2717169 |  | 0.041794809 | 0.13574601 |  | 0.007536444 | 0.28003661
0.25 | 0.22 | 0.03 | 0.31 |  |  | 0.04064619 | 0.1328045 |  | 0.0091361955 | 0.27763432 |  | 0.052404994 | 0.14147125 |  | 0.0094137597 | 0.2868195
0.16 | 0.17 | 0.01 | 0.26 |  |  | 0.050883607 | 0.13774465 |  | 0.011386278 | 0.28361224 |  | 0.063031995 | 0.14735967 |  | 0.011274258 | 0.29372771
0.07 | 0.14 |  |  |  |  | 0.06114405 | 0.14284585 |  | 0.013613335 | 0.28965565 |  | 0.073678072 | 0.15341748 |  | 0.013115681 | 0.30076772
0.02 | 0.12 |  |  |  |  | 0.071430381 | 0.14811315 |  | 0.015814505 | 0.29577026 |  | 0.084345429 | 0.15965101 |  | 0.014935824 | 0.30794686
[6 empty] | 0.081745231 | 0.15355155 |  | 0.017987155 | 0.30196262 |  | 0.095036193 | 0.16606672 |  | 0.01673256 | 0.31527344
[6 empty] | 0.092090961 | 0.15916595 |  | 0.020128924 | 0.3082402 |  | 0.10575238 | 0.17267117 |  | 0.018503871 | 0.3227569
[6 empty] | 0.10246962 | 0.16496113 |  | 0.022237763 | 0.31461162 |  | 0.11649588 | 0.179471 |  | 0.020247875 | 0.33040797
0.1540176 | 0.1928376 | 0.0528887 | 0.4518487 |  |  | 0.11288292 | 0.17094182 |  | 0.024311968 | 0.32108673 |  | 0.1272684 | 0.18647293 |  | 0.021962857 | 0.3382389
0.2073508 | 0.2376308 | 0.05686836 | 0.4895884 |  |  | 0.12333216 | 0.17711262 |  | 0.026350227 | 0.3276769 |  | 0.13807145 | 0.1936838 |  | 0.023647299 | 0.34626361
0.3890721 | 0.3909921 | 0.04944031 | 0.5469803 |  |  | 0.13381824 | 0.18347815 |  | 0.028351648 | 0.33439522 |  | 0.14890635 | 0.20111061 |  | 0.025299907 | 0.35449801
0.4042614 | 0.4935014 | 0.06593453 | 0.5886945 |  |  | 0.1443416 | 0.19004303 |  | 0.03031579 | 0.34125679 |  | 0.15977412 | 0.20876057 |  | 0.026919637 | 0.36296019
0.2991944 | 0.5743544 | 0.07693378 | 0.6307538 |  |  | 0.1549022 | 0.19681209 |  | 0.032242682 | 0.34827902 |  | 0.17067553 | 0.21664126 |  | 0.028505723 | 0.37167081
0.19 | 0.79 | 0.07401794 | 0.7124779 |  |  | 0.16549955 | 0.20379047 |  | 0.034132835 | 0.35548199 |  | 0.18161106 | 0.22476078 |  | 0.030057697 | 0.38065338
0.24 | 0.7 | 0.07183411 | 0.8228341 |  |  | 0.17613264 | 0.21098383 |  | 0.035987247 | 0.3628888 |  | 0.18423309 | 0.81576691 |  | 0.031575414 | 0.38993461
0.31 | 0.58 | 0.06 | 0.91 |  |  | 0.184233 | 0.815767 |  | 0.037807389 | 0.37052599 |  | 0.18423309 | 0.81576691 |  | 0.033059071 | 0.39954491
0.36 | 0.46 | 0.07 | 0.8 |  |  | 0.184233 | 0.815767 |  | 0.039595191 | 0.378424 |  | 0.1842351 | 0.81576373 |  | 0.034509236 | 0.40951876
0.37 | 0.39 | 0.06 | 0.67 |  |  | 0.18423452 | 0.81576473 |  | 0.041353016 | 0.38661762 |  | 0.18423634 | 0.81576182 |  | 0.035926876 | 0.41989531
0.38 | 0.32 | 0.06 | 0.56 |  |  | 0.18423543 | 0.81576337 |  | 0.043083635 | 0.39514656 |  | 0.18423696 | 0.81576086 |  | 0.037313402 | 0.43071902
0.32 | 0.26 | 0.06 | 0.48 |  |  | 0.18423589 | 0.81576269 |  | 0.044790192 | 0.40405601 |  | 0.18424037 | 0.81575559 |  | 0.038670728 | 0.4420405
0.25 | 0.22 | 0.06 | 0.42 |  |  | 0.1842384 | 0.81575897 |  | 0.046476185 | 0.41339739 |  | 0.18424208 | 0.81575295 |  | 0.040001359 | 0.45391767
0.16 | 0.17 | 0.05 | 0.36 |  |  | 0.18425222 | 0.81573846 |  | 0.048145454 | 0.42322912 |  | 0.18425146 | 0.81573846 |  | 0.041308516 | 0.46641739
0.07 | 0.14 | 0.03 | 0.31 |  |  | 0.18425913 | 0.81572821 |  | 0.049802185 | 0.43361777 |  | 0.18430305 | 0.81565874 |  | 0.042596326 | 0.4796181
0.02 | 0.12 | 0.01 | 0.26 |  |  | 0.18426259 | 0.81572308 |  | 0.049915262 | 0.95008474 |  | 0.18458677 | 0.81522037 |  | 0.043870095 | 0.49361415
[6 empty] | 0.18428159 | 0.81569489 |  | 0.049915262 | 0.95008474 |  | 0.18472861 | 0.81500122 |  | 0.04513675 | 0.50852357
[6 empty] | 0.18429109 | 0.81568079 |  | 0.049915588 | 0.95008233 |  | 0.18550848 | 0.81379639 |  | 0.046405569 | 0.52450291
[6 empty] | 0.18434335 | 0.81560325 |  | 0.049915784 | 0.95008091 |  | 0.18589826 | 0.81319427 |  | 0.047689576 | 0.54177889
[6 empty] | 0.18463074 | 0.81517681 |  | 0.049915882 | 0.9500802 |  | 0.18804026 | 0.80988589 |  | 0.04834307 | 0.55101003
[6 empty] | 0.18477443 | 0.8149636 |  | 0.04991642 | 0.95007629 |  | 0.18911021 | 0.80823365 |  | 0.049008725 | 0.56072558
[6 empty] | 0.18556462 | 0.81379103 |  | 0.049919381 | 0.9500548 |  | 0.18964494 | 0.80740797 |  | 0.049691595 | 0.5710324
[6 empty] | 0.18595965 | 0.81320479 |  | 0.049920861 | 0.95004406 |  | 0.19258084 | 0.23312795 |  | 0.049915337 | 0.95008466
[6 empty] | 0.18615716 | 0.81291169 |  | 0.049921601 | 0.95003868 |  | 0.19258329 | 0.80287156 |  | 0.049915337 | 0.95008466
[6 empty] | 0.1868 | 0.21839865 |  | 0.049925672 | 0.95000913 |  | 0.19405097 | 0.80060601 |  | 0.049915426 | 0.95008147
[6 empty] | 0.18724326 | 0.81129969 |  | 0.049927707 | 0.94999436 |  | 0.20211076 | 0.78816591 |  | 0.049915525 | 0.95007956
[6 empty] | 0.19321348 | 0.80243358 |  | 0.049938898 | 0.9499131 |  | 0.20358468 | 0.24175267 |  | 0.049915575 | 0.95007861
[6 empty] | 0.19619778 | 0.7979977 |  | 0.050000394 | 0.94946615 |  | 0.21016244 | 0.77573347 |  | 0.049915848 | 0.95007337
[6 empty] | 0.19749969 | 0.22604251 |  | 0.050031106 | 0.94924267 |  | 0.21462202 | 0.25064628 |  | 0.049915985 | 0.95007075
[6 empty] | 0.19769006 | 0.79577835 |  | 0.050199592 | 0.94801344 |  | 0.22569188 | 0.25982211 |  | 0.049916736 | 0.95005634
[6 empty] | 0.20590385 | 0.78354552 |  | 0.050283563 | 0.94739878 |  | 0.22628947 | 0.75077638 |  | 0.049920865 | 0.9499771
[6 empty] | 0.20822937 | 0.23392449 |  | 0.050325481 | 0.94709143 |  | 0.23439841 | 0.73817591 |  | 0.049943516 | 0.94954122
[6 empty] | 0.21413853 | 0.77124596 |  | 0.050555217 | 0.94540095 |  | 0.23679285 | 0.26929625 |  | 0.049954804 | 0.94932324
[6 empty] | 0.21898625 | 0.24205563 |  | 0.051450944 | 0.4446395 |  | 0.24254833 | 0.72545774 |  | 0.05001643 | 0.94812386
[6 empty] | 0.22240675 | 0.75885153 |  | 0.051794352 | 0.93610342 |  | 0.24792303 | 0.27908857 |  | 0.050046958 | 0.94752387
[6 empty] | 0.22976719 | 0.25044948 |  | 0.052398499 | 0.93145749 |  | 0.25074083 | 0.71259999 |  | 0.050211541 | 0.94422068
[6 empty] | 0.2307187 | 0.74633696 |  | 0.052696736 | 0.92913592 |  | 0.25897084 | 0.69958612 |  | 0.050291773 | 0.94256714
[6 empty] | 0.23908136 | 0.73368019 |  | 0.053096746 | 0.45638214 |  | 0.25907989 | 0.28922419 |  | 0.050331386 | 0.94173992
[6 empty] | 0.2405687 | 0.25912277 |  | 0.05429159 | 0.91639375 |  | 0.26722505 | 0.68640593 |  | 0.050399502 | 0.58210499
[6 empty] | 0.24749762 | 0.72086282 |  | 0.054745187 | 0.46894842 |  | 0.27026024 | 0.29973577 |  | 0.050543459 | 0.93718543
[6 empty] | 0.25138693 | 0.26809628 |  | 0.055810056 | 0.90371831 |  | 0.27548031 | 0.6730566 |  | 0.050645937 | 0.93490552
[6 empty] | 0.25596504 | 0.70787083 |  | 0.056402645 | 0.48246132 |  | 0.28145993 | 0.31066703 |  | 0.051146529 | 0.59427224
[6 empty] | 0.2622177 | 0.27739594 |  | 0.057252586 | 0.89113774 |  | 0.28370211 | 0.65954377 |  | 0.051170737 | 0.92234562
[6 empty] | 0.26447447 | 0.69469554 |  | 0.058076654 | 0.49707336 |  | 0.29184348 | 0.64588227 |  | 0.051637722 | 0.90977806
[6 empty] | 0.27300832 | 0.6813348 |  | 0.058619206 | 0.87867731 |  | 0.29267366 | 0.32207863 |  | 0.051966375 | 0.6083425
[6 empty] | 0.27305644 | 0.28705445 |  | 0.059776563 | 0.51298443 |  | 0.29984487 | 0.63209615 |  | 0.052319235 | 0.61471135
[6 empty] | 0.28153889 | 0.66779428 |  | 0.059909496 | 0.86635908 |  | 0.3038945 | 0.33405857 |  | 0.05243407 | 0.88478515
[6 empty] | 0.28389814 | 0.29711354 |  | 0.061122648 | 0.85420145 |  | 0.30763522 | 0.61821777 |  | 0.052777697 | 0.87241062
[6 empty] | 0.29002691 | 0.65408861 |  | 0.061514922 | 0.53047956 |  | 0.31511318 | 0.34674206 |  | 0.052945037 | 0.62674514
[6 empty] | 0.2947372 | 0.30762766 |  | 0.062257613 | 0.84221844 |  | 0.31513481 | 0.60428565 |  | 0.053091195 | 0.8601538
[6 empty] | 0.29842073 | 0.64024194 |  | 0.062404064 | 0.53995372 |  | 0.3222594 | 0.59034115 |  | 0.053377247 | 0.84803655
[6 empty] | 0.30556724 | 0.31866994 |  | 0.063310917 | 0.5500215 |  | 0.32631668 | 0.36035348 |  | 0.053420526 | 0.63713738
[6 empty] | 0.30665674 | 0.62628765 |  | 0.063313288 | 0.83041874 |  | 0.32892542 | 0.57642455 |  | 0.05363723 | 0.83607541
[6 empty] | 0.31466132 | 0.61226671 |  | 0.06424064 | 0.56081318 |  | 0.33190693 | 0.3676243 |  | 0.05364441 | 0.6433523
[6 empty] | 0.31638073 | 0.33034296 |  | 0.064288747 | 0.81880448 |  | 0.33505523 | 0.56257094 |  | 0.053871511 | 0.8242806
[6 empty] | 0.32235447 | 0.59822484 |  | 0.065183452 | 0.80736999 |  | 0.33748503 | 0.37531008 |  | 0.053900433 | 0.65463802
[6 empty] | 0.32716832 | 0.3427993 |  | 0.065201627 | 0.57254108 |  | 0.34058146 | 0.54880675 |  | 0.054079757 | 0.81265493
[6 empty] | 0.32965466 | 0.58420851 |  | 0.065997411 | 0.79610066 |  | 0.34304591 | 0.3835436 |  | 0.05412399 | 0.66627401
[6 empty] | 0.33648423 | 0.57026059 |  | 0.066209987 | 0.58560602 |  | 0.34544991 | 0.53514731 |  | 0.054261234 | 0.80119276
[6 empty] | 0.33791746 | 0.35628546 |  | 0.066731237 | 0.78497233 |  | 0.34858175 | 0.39255044 |  | 0.054310149 | 0.67787006
[6 empty] | 0.34277416 | 0.55641641 |  | 0.067307286 | 0.60100406 |  | 0.34962051 | 0.52159552 |  | 0.054415058 | 0.78987926
[6 empty] | 0.34327207 | 0.36354122 |  | 0.067386086 | 0.77395163 |  | 0.35306681 | 0.50814147 |  | 0.054461457 | 0.68939101
[6 empty] | 0.34846741 | 0.54270075 |  | 0.067742303 | 0.60758342 |  | 0.35407847 | 0.40277166 |  | 0.054540384 | 0.77869038
[6 empty] | 0.34860897 | 0.37125099 |  | 0.067963469 | 0.76299756 |  | 0.35577389 | 0.49476252 |  | 0.054579684 | 0.70081423
[6 empty] | 0.35352044 | 0.52912621 |  | 0.068464983 | 0.75206443 |  | 0.35773559 | 0.48142351 |  | 0.054636519 | 0.76759376
[6 empty] | 0.353923 | 0.37955628 |  | 0.068506418 | 0.62016715 |  | 0.35929107 | 0.46773423 |  | 0.054665994 | 0.71212979
[6 empty] | 0.35790281 | 0.51569273 |  | 0.068892039 | 0.74110576 |  | 0.35950238 | 0.41533153 |  | 0.054702957 | 0.75655088
[6 empty] | 0.35920576 | 0.38869751 |  | 0.069094093 | 0.63147614 |  | 0.36153447 | 0.42145018 |  | 0.054721113 | 0.72334059
[6 empty] | 0.36159521 | 0.50238799 |  | 0.069245634 | 0.73007868 |  | 0.36430178 | 0.43439139 |  | 0.054739355 | 0.74552038
[6 empty] | 0.36444115 | 0.39914668 |  | 0.069436138 | 0.64002389 |  | 0.36451355 | 0.44897415 |  | 0.054745476 | 0.73446198
[6 empty] | 0.3645864 | 0.48918828 |  | 0.069526238 | 0.71894786
[6 empty] | 0.36686958 | 0.47605923 |  | 0.069640229 | 0.64945504
[6 empty] | 0.3695876 | 0.41212271 |  | 0.069733772 | 0.70768852
[6 empty] | 0.37076258 | 0.46051538 |  | 0.069815229 | 0.66130099
[6 empty] | 0.37137011 | 0.41803085 |  | 0.069867657 | 0.69628806
[6 empty] | 0.37380879 | 0.43042212 |  | 0.069910009 | 0.67307628
[6 empty] | 0.37416438 | 0.44408813 |  | 0.069926875 | 0.68474654

## 973
ni | fe | ni | fe | this work | 4.1704626e-08 | 0.13349334 |  | 1.1403232e-08 | 0.26525884 | xia | 3.5373406e-08 | 0.13349334 |  | 8.2529732e-09 | 0.26525883
fcc |  | bcc |  | fcc | 4.1704626e-08 | 0.13349334 | bcc | 1.1403232e-08 | 0.26525884 | fcc | 3.5373406e-08 | 0.13349334 | bcc | 8.2529732e-09 | 0.26525883
0.08175211 | 0.1712721 | 0.02236189 | 0.3038819 | 0.392827 | 1.9133544e-07 | 0.13349341 | 0.3265407 | 5.2316549e-08 | 0.26525893 | 0.3843018 | 1.1262248e-07 | 0.13349338 | 0.3223321 | 2.6275962e-08 | 0.26525888
0.1168204 | 0.1979804 | 0.0294009 | 0.3253409 |  | 2.5854292e-06 | 0.13349455 |  | 7.0692887e-07 | 0.26526036 |  | 2.6712063e-07 | 0.13349346 |  | 6.2321938e-08 | 0.26525898
0.1355501 | 0.2106701 | 0.03328134 | 0.3496813 |  | 7.373621e-06 | 0.13349683 |  | 2.0161492e-06 | 0.26526324 |  | 8.8511327e-07 | 0.13349379 |  | 2.0650581e-07 | 0.26525938
0.1523221 | 0.2274421 | 0.03771493 | 0.3601549 |  | 2.6526445e-05 | 0.13350596 |  | 7.2529732e-06 | 0.26527474 |  | 5.829056e-06 | 0.13349644 |  | 1.3599752e-06 | 0.26526253
0.1741838 | 0.2404638 | 0.03830057 | 0.3779406 |  | 6.4832369e-05 | 0.13352422 |  | 1.7726346e-05 | 0.26529774 |  | 2.5604857e-05 | 0.13350704 |  | 5.9738229e-06 | 0.26527516
0.1969887 | 0.2693087 | 0.04425511 | 0.4071351 |  | 0.00014144532 | 0.13356075 |  | 3.867199e-05 | 0.26534375 |  | 6.51566e-05 | 0.13352824 |  | 1.5201376e-05 | 0.26530041
0.2488435 | 0.3239635 | 0.05256731 | 0.4619273 |  | 0.0099606308 | 0.13832073 |  | 0.0027069865 | 0.27126567 |  | 0.00014426066 | 0.13357066 |  | 3.3655913e-05 | 0.26535092
0.2622574 | 0.3606174 | 0.0537598 | 0.4924198 |  | 0.01 | 0.13834013 |  | 0.0027176173 | 0.27128951 |  | 0.0004606845 | 0.1337404 |  | 0.00010746645 | 0.26555301
0.2676087 | 0.3920087 | 0.0573447 | 0.5104047 |  | 0.01 | 0.13834013 |  | 0.0027176173 | 0.27128951 |  | 0.0010935689 | 0.13408036 |  | 0.00025505075 | 0.2659575
0.2725896 | 0.4434696 | 0.05633283 | 0.5614728 |  | 0.01003937 | 0.13835954 |  | 0.0027282476 | 0.27131336 |  | 0.0023594869 | 0.13476216 |  | 0.00055007032 | 0.26676772
0.2754314 | 0.4872314 | 0.05143338 | 0.6063134 |  | 0.019886393 | 0.14329356 |  | 0.0053687246 | 0.27730515 |  | 0.0048919347 | 0.13613331 |  | 0.0011394975 | 0.26839312
0.2614272 | 0.5313272 | 0.2614272 | 0.5313272 |  | 0.029764474 | 0.14840884 |  | 0.0079781437 | 0.28337274 |  | 0.0099594052 | 0.13890632 |  | 0.002315777 | 0.27166412
0.2407621 | 0.6036421 | 0.05715206 | 0.6905921 |  | 0.039676916 | 0.15371427 |  | 0.010553201 | 0.2895233 |  | 0.01 | 0.1389287 |  | 0.0023251822 | 0.27169043
0.2153005 | 0.6655805 | 0.05640717 | 0.7363472 |  | 0.049626867 | 0.15921909 |  | 0.01309075 | 0.29576477 |  | 0.01 | 0.1389287 |  | 0.0023251822 | 0.27169043
0.190755 | 0.713555 | 0.05393446 | 0.7803545 |  | 0.059617274 | 0.16493288 |  | 0.015587843 | 0.30210604 |  | 0.010040595 | 0.13895107 |  | 0.0023345872 | 0.27171673
0.1570355 | 0.7872155 | 0.04713619 | 0.8521162 |  | 0.069650844 | 0.1708656 |  | 0.018041773 | 0.30855712 |  | 0.020186982 | 0.14462509 |  | 0.0046756997 | 0.27834327
0.120578 | 0.855358 | 0.04225563 | 0.9137156 |  | 0.079729992 | 0.17702769 |  | 0.020450126 | 0.31512933 |  | 0.030350433 | 0.15047557 |  | 0.0069997491 | 0.28508718
[5 empty] | 0.089856789 | 0.18343011 |  | 0.022810828 | 0.32183559 |  | 0.040533289 | 0.15651212 |  | 0.0093043933 | 0.29195622
0.1062988 | 0.8778588 | 0.06393017 | 0.7909702 |  | 0.092437593 | 0.90756237 |  | 0.025122201 | 0.32869074 |  | 0.05073787 | 0.16274507 |  | 0.011587312 | 0.29895911
0.1409318 | 0.8296118 | 0.06059237 | 0.8231524 |  | 0.092437593 | 0.90756237 |  | 0.027383011 | 0.33571198 |  | 0.060966451 | 0.16918546 |  | 0.013846231 | 0.3061057
0.160936 | 0.787576 | 0.04498678 | 0.8610668 |  | 0.092439603 | 0.90755847 |  | 0.029592518 | 0.34291936 |  | 0.07122123 | 0.17584519 |  | 0.016078952 | 0.31340718
0.1772088 | 0.7593288 | 0.05947611 | 0.8873961 |  | 0.092440609 | 0.90755652 |  | 0.031750513 | 0.35033641 |  | 0.081504301 | 0.18273716 |  | 0.018283381 | 0.32087626
0.1866747 | 0.7242747 | 0.03954485 | 0.9413449 |  | 0.092446137 | 0.90754578 |  | 0.033857357 | 0.35799093 |  | 0.091817621 | 0.18987542 |  | 0.020457561 | 0.32852753
[5 empty] | 0.092448901 | 0.90754041 |  | 0.035470755 | 0.96452919 |  | 0.092437713 | 0.90756213 |  | 0.022599707 | 0.33637772
0.05772475 | 0.1587647 | 0.0393418 | 0.4852218 |  | 0.092450283 | 0.90753773 |  | 0.035470755 | 0.96452919 |  | 0.092437713 | 0.90756213 |  | 0.024708242 | 0.3444462
0.1345559 | 0.2036159 | 0.04763917 | 0.5602592 |  | 0.092533898 | 0.90737537 |  | 0.035471278 | 0.96452546 |  | 0.092437881 | 0.90756179 |  | 0.026781831 | 0.3527555
0.1949306 | 0.2380306 | 0.05306982 | 0.6064898 |  | 0.092575708 | 0.90729419 |  | 0.03547154 | 0.96452359 |  | 0.092437965 | 0.90756162 |  | 0.028819417 | 0.36133199
0.2488094 | 0.2858694 | 0.05128111 | 0.6450211 |  | 0.09280568 | 0.90684776 |  | 0.035472978 | 0.96451333 |  | 0.092443051 | 0.90755142 |  | 0.030820266 | 0.3702068
0.2498944 | 0.3481544 |  |  |  | 0.092920679 | 0.90662458 |  | 0.035473697 | 0.9645082 |  | 0.092750774 | 0.9069339 |  | 0.032783999 | 0.37941706
0.2596873 | 0.3982673 |  |  |  | 0.092978182 | 0.906513 |  | 0.035474056 | 0.96450563 |  | 0.092904651 | 0.90662522 |  | 0.034710651 | 0.38900759
0.2590224 | 0.4439424 |  |  |  | 0.093294484 | 0.90589939 |  | 0.0354958 | 0.9643504 |  | 0.093751162 | 0.90492845 |  | 0.035470778 | 0.96452896
[5 empty] | 0.093452659 | 0.90559264 |  | 0.035506666 | 0.96427278 |  | 0.098412085 | 0.89562323 |  | 0.035470778 | 0.96452896
[5 empty] | 0.094322901 | 0.90390619 |  | 0.035566376 | 0.96384582 |  | 0.10074537 | 0.890986 |  | 0.035470813 | 0.96452864
[5 empty] | 0.099117252 | 0.89464906 |  | 0.035596194 | 0.96363231 |  | 0.10191261 | 0.88867078 |  | 0.03547083 | 0.96452848
[5 empty] | 0.10003292 | 0.19008456 |  | 0.035611093 | 0.96352555 |  | 0.10216297 | 0.1972755 |  | 0.035471882 | 0.96451884
[5 empty] | 0.10151915 | 0.89003037 |  | 0.035692934 | 0.96293826 |  | 0.10833814 | 0.8759712 |  | 0.035535404 | 0.96393546
[5 empty] | 0.10272119 | 0.88772305 |  | 0.035733784 | 0.96264456 |  | 0.11254194 | 0.20495476 |  | 0.035567085 | 0.96364368
[5 empty] | 0.10934403 | 0.87505084 |  | 0.035914006 | 0.36591595 |  | 0.11476992 | 0.86331492 |  | 0.035740377 | 0.96203797
[5 empty] | 0.11025961 | 0.19700369 |  | 0.035957642 | 0.96102853 |  | 0.12120307 | 0.85068374 |  | 0.036600731 | 0.39903344
[5 empty] | 0.11598329 | 0.86239598 |  | 0.037164304 | 0.95212201 |  | 0.12295585 | 0.21293291 |  | 0.036665434 | 0.95317955
[5 empty] | 0.1205376 | 0.20420148 |  | 0.037752336 | 0.94765889 |  | 0.12763672 | 0.83805782 |  | 0.037110835 | 0.94873496
[5 empty] | 0.12263405 | 0.84974261 |  | 0.037922025 | 0.37415103 |  | 0.13340576 | 0.22123285 |  | 0.037329432 | 0.94650927
[5 empty] | 0.12929579 | 0.83707326 |  | 0.038042607 | 0.9454253 |  | 0.13406349 | 0.82542468 |  | 0.038455329 | 0.40956375
[5 empty] | 0.1308671 | 0.21169369 |  | 0.039595728 | 0.93312251 |  | 0.14048103 | 0.81276918 |  | 0.038485445 | 0.93423385
[5 empty] | 0.13596062 | 0.82437897 |  | 0.03988361 | 0.3827439 |  | 0.14389242 | 0.22988173 |  | 0.039569419 | 0.92191513
[5 empty] | 0.14124776 | 0.21949866 |  | 0.041078623 | 0.92080236 |  | 0.14688595 | 0.80007834 |  | 0.04027629 | 0.42068821
[5 empty] | 0.14262643 | 0.81164743 |  | 0.041801602 | 0.39175278 |  | 0.15327506 | 0.78733999 |  | 0.040589778 | 0.90957131
[5 empty] | 0.14929008 | 0.79886848 |  | 0.042495817 | 0.90848074 |  | 0.15441618 | 0.23891265 |  | 0.041553945 | 0.89722224
[5 empty] | 0.15167861 | 0.22763825 |  | 0.043679535 | 0.40124977 |  | 0.15964533 | 0.77454255 |  | 0.042066564 | 0.43252872
[5 empty] | 0.15594889 | 0.78603256 |  | 0.043851093 | 0.89617508 |  | 0.16497703 | 0.2483671 |  | 0.042469274 | 0.88488037
[5 empty] | 0.16215809 | 0.23613934 |  | 0.045148937 | 0.88389437 |  | 0.16599367 | 0.7616749 |  | 0.043341616 | 0.87256087
[5 empty] | 0.16260053 | 0.77313034 |  | 0.045521733 | 0.41132609 |  | 0.17231667 | 0.74872632 |  | 0.043830962 | 0.44526288
[5 empty] | 0.16924279 | 0.76015264 |  | 0.046392528 | 0.87165092 |  | 0.17557445 | 0.25829892 |  | 0.04417589 | 0.86027672
[5 empty] | 0.17268401 | 0.24503593 |  | 0.047333526 | 0.42210092 |  | 0.17861018 | 0.73568669 |  | 0.044705895 | 0.45204801
[5 empty] | 0.17587329 | 0.74709049 |  | 0.047584575 | 0.85945486 |  | 0.18486883 | 0.72254672 |  | 0.044975907 | 0.84804007
[5 empty] | 0.18248895 | 0.73393534 |  | 0.048727041 | 0.84731579 |  | 0.18620735 | 0.26878061 |  | 0.045578117 | 0.45917954
[5 empty] | 0.18325352 | 0.25437222 |  | 0.049121741 | 0.4337377 |  | 0.19108538 | 0.70929847 |  | 0.045744378 | 0.8358625
[5 empty] | 0.18908536 | 0.72067949 |  | 0.049821107 | 0.83524301 |  | 0.19687389 | 0.27991435 |  | 0.046450311 | 0.46673698
[5 empty] | 0.19386308 | 0.26420754 |  | 0.050867186 | 0.82324571 |  | 0.19724997 | 0.69593585 |  | 0.046482951 | 0.82375515
[5 empty] | 0.19565607 | 0.70731661 |  | 0.05089587 | 0.4464784 |  | 0.2033493 | 0.68245538 |  | 0.047192284 | 0.81172873
[5 empty] | 0.20219169 | 0.69384249 |  | 0.051782039 | 0.45337843 |  | 0.20757112 | 0.29185264 |  | 0.047327061 | 0.47484741
[5 empty] | 0.20450838 | 0.27462416 |  | 0.051864971 | 0.81133286 |  | 0.20936577 | 0.66885688 |  | 0.04787215 | 0.79979337
[5 empty] | 0.20867894 | 0.6802558 |  | 0.05267131 | 0.46072949 |  | 0.2152766 | 0.65514424 |  | 0.048217532 | 0.48374479
[5 empty] | 0.21509969 | 0.66655893 |  | 0.052813517 | 0.799513 |  | 0.21829422 | 0.30484123 |  | 0.048521556 | 0.78795833
[5 empty] | 0.21518409 | 0.28574119 |  | 0.053568358 | 0.46865259 |  | 0.22105316 | 0.64132599 |  | 0.049138892 | 0.77623159
[5 empty] | 0.22143002 | 0.65275874 |  | 0.053711366 | 0.78779386 |  | 0.22366304 | 0.31185455 |  | 0.04914606 | 0.49398994
[5 empty] | 0.22588338 | 0.29774108 |  | 0.054481583 | 0.47735619 |  | 0.22666055 | 0.6274157 |  | 0.049650572 | 0.50016058
[5 empty] | 0.22763955 | 0.63886713 |  | 0.05455669 | 0.77618174 |  | 0.22903456 | 0.31932375 |  | 0.049722103 | 0.7646192
[5 empty] | 0.23369115 | 0.62490123 |  | 0.055347462 | 0.76468085 |  | 0.23205769 | 0.61343189 |  | 0.049845999 | 0.50271586
[5 empty] | 0.23659675 | 0.31092702 |  | 0.055430001 | 0.48728157 |  | 0.23440612 | 0.32738576 |  | 0.050191771 | 0.50755988
[5 empty] | 0.23954122 | 0.61088312 |  | 0.056081633 | 0.75329254 |  | 0.23719796 | 0.59939745 |  | 0.050268864 | 0.75312467
[5 empty] | 0.24195433 | 0.3181247 |  | 0.056486617 | 0.49995562 |  | 0.23977312 | 0.33627028 |  | 0.050688087 | 0.51590753
[5 empty] | 0.24514068 | 0.59683894 |  | 0.056757303 | 0.74201442 |  | 0.24203068 | 0.58533852 |  | 0.050776759 | 0.74174817
[5 empty] | 0.24730881 | 0.32587228 |  | 0.056851707 | 0.50500131 |  | 0.2451264 | 0.346421 |  | 0.051243457 | 0.73048582
[5 empty] | 0.25043672 | 0.58279739 |  | 0.057372873 | 0.73083961 |  | 0.24650311 | 0.57128284 |  | 0.051243687 | 0.52765903
[5 empty] | 0.25265551 | 0.3343635 |  | 0.057390257 | 0.51388189 |  | 0.25044162 | 0.35895426 |  | 0.051666848 | 0.71932907
[5 empty] | 0.25537511 | 0.56878784 |  | 0.057927151 | 0.71975622 |  | 0.25056292 | 0.55725781 |  | 0.051724058 | 0.53943006
[5 empty] | 0.25798603 | 0.34395064 |  | 0.057971764 | 0.52588549 |  | 0.25305898 | 0.36723823 |  | 0.052045148 | 0.70826436
[5 empty] | 0.2599028 | 0.55483817 |  | 0.058419404 | 0.70874712 |  | 0.25396787 | 0.37092669 |  | 0.052134602 | 0.55118868
[5 empty] | 0.26328137 | 0.35542045 |  | 0.05847579 | 0.53790587 |  | 0.25416081 | 0.54328851 |  | 0.052376949 | 0.69727317
[5 empty] | 0.26397044 | 0.54097278 |  | 0.058849356 | 0.69779023 |  | 0.25529723 | 0.37857018 |  | 0.052479896 | 0.56290795
[5 empty] | 0.26753432 | 0.52721097 |  | 0.058907402 | 0.54990989 |  | 0.2555755 | 0.39519752 |  | 0.052661209 | 0.68633261
[5 empty] | 0.2684685 | 0.37165523 |  | 0.059217118 | 0.68685941 |  | 0.25725273 | 0.52939591 |  | 0.052763744 | 0.57456533
[5 empty] | 0.26980492 | 0.37909703 |  | 0.059270649 | 0.56186901 |  | 0.25851759 | 0.40842103 |  | 0.052897202 | 0.67541654
[5 empty] | 0.27025498 | 0.39519146 |  | 0.059523085 | 0.67592596 |  | 0.25980154 | 0.51559562 |  | 0.052989244 | 0.58614265
[5 empty] | 0.27055763 | 0.51356589 |  | 0.059568668 | 0.57375877 |  | 0.26084064 | 0.421625 |  | 0.053084427 | 0.66449722
[5 empty] | 0.27287096 | 0.40816286 |  | 0.05976782 | 0.66496051 |  | 0.2617779 | 0.50189716 |  | 0.053158872 | 0.59762634
[5 empty] | 0.27301083 | 0.50004411 |  | 0.059803791 | 0.58555871 |  | 0.2625447 | 0.43484137 |  | 0.053222504 | 0.65354724
[5 empty] | 0.27481737 | 0.42111748 |  | 0.059951934 | 0.65393518 |  | 0.26316027 | 0.48830372 |  | 0.053274564 | 0.60900789
[5 empty] | 0.27487124 | 0.48664568 |  | 0.05997767 | 0.59725267 |  | 0.2636287 | 0.44809711 |  | 0.053311074 | 0.64254155
[5 empty] | 0.27610664 | 0.43408845 |  | 0.060075993 | 0.64282557 |  | 0.26393431 | 0.47481241 |  | 0.053337804 | 0.62028443
[5 empty] | 0.27612203 | 0.47336463 |  | 0.060091387 | 0.60882924 |  | 0.26409169 | 0.46141473 |  | 0.053349703 | 0.63145915
[5 empty] | 0.27674843 | 0.44710433 |  | 0.060140444 | 0.63161237
[5 empty] | 0.27675089 | 0.46018958 |  | 0.060145562 | 0.62028245

## 1073
ni | fe | ni | fe | this work | 2.6697615e-08 | 0.16127823 |  | 8.3614286e-09 | 0.28212015 | xia | 2.2123902e-08 | 0.16127822 |  | 6.2151983e-09 | 0.28212015
fcc |  | bcc |  | fcc | 2.6697615e-08 | 0.16127823 | bcc | 8.3614286e-09 | 0.28212015 | fcc | 2.2123902e-08 | 0.16127822 | bcc | 6.2151983e-09 | 0.28212015
0.0578172 | 0.9161856 | 0.01299896 | 0.9665421 | 0.4052769 | 1.7179781e-07 | 0.16127831 | 0.3630104 | 5.3805364e-08 | 0.28212025 | 0.3997621 | 1.7087879e-07 | 0.16127832 | 0.3598493 | 4.8004438e-08 | 0.28212025
0.07906159 | 0.8596168 | 0.01605892 | 0.9448222 |  | 7.5219868e-07 | 0.16127867 |  | 2.35581e-07 | 0.28212063 |  | 4.6838858e-07 | 0.16127852 |  | 1.315829e-07 | 0.28212046
0.1000447 | 0.8085906 | 0.01700889 | 0.9303422 |  | 1.9325112e-05 | 0.16129003 |  | 6.0523158e-06 | 0.28213294 |  | 9.9887125e-06 | 0.16128493 |  | 2.8060832e-06 | 0.28212719
0.1242672 | 0.7415256 | 0.01855885 | 0.9086223 |  | 5.6471438e-05 | 0.16131275 |  | 1.7685287e-05 | 0.28215755 |  | 4.8070214e-05 | 0.16131055 |  | 1.3503878e-05 | 0.28215408
0.1458685 | 0.6797029 | 0.01835458 | 0.8868908 |  | 0.00013076609 | 0.16135821 |  | 4.0949234e-05 | 0.28220678 |  | 0.00020039951 | 0.16141309 |  | 5.6291765e-05 | 0.28226169
0.1638835 | 0.620513 | 0.01930455 | 0.8724109 |  | 0.00042797131 | 0.16154022 |  | 0.00013397839 | 0.28240379 |  | 0.0099608722 | 0.16812511 |  | 0.0027833191 | 0.28922949
0.176506 | 0.5721079 | 0.02161065 | 0.8486587 |  | 0.0099617337 | 0.16751784 |  | 0.003087716 | 0.28877545 |  | 0.01 | 0.16815259 |  | 0.0027941913 | 0.28925773
0.1799355 | 0.518449 | 0.02127844 | 0.8307031 |  | 0.01 | 0.16754239 |  | 0.0030994497 | 0.28880124 |  | 0.01 | 0.16815259 |  | 0.0027941913 | 0.28925773
0.1809011 | 0.4566379 | 0.02324455 | 0.8141909 |  | 0.01 | 0.16754239 |  | 0.0030994497 | 0.28880124 |  | 0.010039128 | 0.16818009 |  | 0.0028050631 | 0.28928596
0.1863067 | 0.3758666 | 0.02541054 | 0.7907389 |  | 0.010038267 | 0.16756695 |  | 0.0031111826 | 0.28882703 |  | 0.019823923 | 0.17521123 |  | 0.0055077679 | 0.29642599
0.1521811 | 0.3192978 | 0.02847627 | 0.7690075 |  | 0.019620017 | 0.17386416 |  | 0.0060169325 | 0.29534137 |  | 0.0296353 | 0.182597 |  | 0.0081838915 | 0.30375684
0.1179167 | 0.2574867 |  |  |  | 0.029253156 | 0.18051161 |  | 0.0088712942 | 0.30201494 |  | 0.035223861 | 0.96477595 |  | 0.010831106 | 0.31130268
0.07834545 | 0.2254091 |  |  |  | 0.035223787 | 0.96477621 |  | 0.011670659 | 0.30886854 |  | 0.035223861 | 0.96477595 |  | 0.013447281 | 0.31909357
0.04786741 | 0.1982852 |  |  |  | 0.035223787 | 0.96477621 |  | 0.014411654 | 0.31592734 |  | 0.035223996 | 0.96477547 |  | 0.0160306 | 0.32716788
0.02211045 | 0.1848791 |  |  |  | 0.035223962 | 0.96477559 |  | 0.017091242 | 0.32322247 |  | 0.035224739 | 0.96477281 |  | 0.018226907 | 0.98177287
[5 empty] | 0.03522406 | 0.96477524 |  | 0.018226881 | 0.98177312 |  | 0.035225111 | 0.96477149 |  | 0.018226907 | 0.98177287
0.06188516 | 0.9343852 | 0.01071576 | 0.2864758 |  | 0.035224599 | 0.9647733 |  | 0.018226881 | 0.98177312 |  | 0.035227156 | 0.96476418 |  | 0.01822696 | 0.9817724
0.09409693 | 0.8601769 | 0.02569459 | 0.2974546 |  | 0.035224869 | 0.96477234 |  | 0.018226947 | 0.98177252 |  | 0.035228178 | 0.96476053 |  | 0.018227253 | 0.9817698
0.16067 | 0.70199 | 0.03783101 | 0.301611 |  | 0.035226354 | 0.96476702 |  | 0.018226985 | 0.98177217 |  | 0.035233801 | 0.96474045 |  | 0.018227399 | 0.9817685
0.2301039 | 0.5714839 | 0.07242543 | 0.4993654 |  | 0.035234517 | 0.96473776 |  | 0.018227197 | 0.98177029 |  | 0.035264728 | 0.96463001 |  | 0.018228203 | 0.98176137
0.2564118 | 0.5405918 | 0.0611087 | 0.6068687 |  | 0.035238599 | 0.96472312 |  | 0.018227303 | 0.98176935 |  | 0.035280193 | 0.9645748 |  | 0.018228605 | 0.9817578
0.2669933 | 0.3915733 | 0.03227361 | 0.9171736 |  | 0.03524064 | 0.96471581 |  | 0.018227885 | 0.98176417 |  | 0.035365268 | 0.96427111 |  | 0.018230817 | 0.98173818
0.2310262 | 0.3595862 | 0.03655126 | 0.9294313 |  | 0.035251866 | 0.96467558 |  | 0.018231088 | 0.98173569 |  | 0.035407815 | 0.96411927 |  | 0.018242978 | 0.98163028
0.1023601 | 0.2065401 | 0.02309516 | 0.9731752 |  | 0.035313619 | 0.9644543 |  | 0.01823269 | 0.98172144 |  | 0.037995246 | 0.95494328 |  | 0.018249057 | 0.98157632
[5 empty] | 0.035344501 | 0.96434367 |  | 0.01823349 | 0.98171432 |  | 0.039299453 | 0.95036309 |  | 0.018282469 | 0.98127956
0.007829966 | 0.14895 | 0.01234602 | 0.263726 |  | 0.035359943 | 0.96428835 |  | 0.018237894 | 0.98167516 |  | 0.039475585 | 0.19038441 |  | 0.018299162 | 0.98113117
0.06557286 | 0.2040329 | 0.02406875 | 0.3082488 |  | 0.036296071 | 0.96094301 |  | 0.018262102 | 0.98145974 |  | 0.039954367 | 0.94807506 |  | 0.01857977 | 0.33557636
0.1256804 | 0.2473404 | 0.03584507 | 0.3364251 |  | 0.036765542 | 0.9592713 |  | 0.018274199 | 0.98135203 |  | 0.043592545 | 0.93551681 |  | 0.019292959 | 0.97214353
0.1620496 | 0.3283696 | 0.04798113 | 0.3853611 |  | 0.03894129 | 0.1875489 |  | 0.018280246 | 0.98129817 |  | 0.047298104 | 0.923006 |  | 0.019778097 | 0.96764189
0.1951495 | 0.4083495 | 0.05335819 | 0.4479382 |  | 0.039365566 | 0.95008888 |  | 0.018644028 | 0.97803855 |  | 0.04934691 | 0.1986334 |  | 0.020017757 | 0.96538902
0.1583424 | 0.5404424 | 0.05405356 | 0.5833936 |  | 0.040677757 | 0.94550573 |  | 0.018824409 | 0.97640779 |  | 0.051075893 | 0.91061455 |  | 0.021094403 | 0.34438944
0.1158237 | 0.7163637 | 0.05552642 | 0.7320664 |  | 0.041337101 | 0.94321629 |  | 0.019706863 | 0.33079369 |  | 0.055005692 | 0.898299 |  | 0.02130147 | 0.95297226
0.0522878 | 0.8960278 | 0.02327612 | 0.9121761 |  | 0.045005065 | 0.93065125 |  | 0.019798776 | 0.96742657 |  | 0.059081056 | 0.88597553 |  | 0.022526929 | 0.94050807
[5 empty] | 0.048687796 | 0.19502472 |  | 0.020274851 | 0.9629279 |  | 0.059251091 | 0.20742329 |  | 0.023575844 | 0.3537119
0.08660269 | 0.8323027 | 0.03453178 | 0.8538318 |  | 0.048750056 | 0.91813551 |  | 0.020510138 | 0.96067643 |  | 0.063272546 | 0.87362457 |  | 0.023632381 | 0.92792452
0.06628612 | 0.8691661 | 0.02996746 | 0.8820675 |  | 0.052592375 | 0.90577949 |  | 0.021771584 | 0.94826646 |  | 0.067555721 | 0.86123166 |  | 0.024690095 | 0.91526508
0.05182083 | 0.9327408 | 0.01694875 | 0.9630287 |  | 0.056606486 | 0.89343946 |  | 0.022256652 | 0.33869377 |  | 0.069189421 | 0.21686393 |  | 0.025753415 | 0.90261355
[5 empty] | 0.058495708 | 0.20300078 |  | 0.022977495 | 0.93580721 |  | 0.07190945 | 0.84878665 |  | 0.026029366 | 0.3637173
0.09570827 | 0.1874883 | 0.03689018 | 0.4926502 |  | 0.060762627 | 0.88108368 |  | 0.024040601 | 0.92318823 |  | 0.076314842 | 0.8362831 |  | 0.026812208 | 0.8899895
0.1397778 | 0.2887378 | 0.0399258 | 0.5692658 |  | 0.065034629 | 0.86869494 |  | 0.02473981 | 0.34699633 |  | 0.079162288 | 0.22711703 |  | 0.027249948 | 0.36907104
0.189637 | 0.302237 |  |  |  | 0.068367587 | 0.21155846 |  | 0.025110569 | 0.91055325 |  | 0.080756847 | 0.82371435 |  | 0.027859861 | 0.87740742
0.1986299 | 0.3520299 |  |  |  | 0.06940062 | 0.8562609 |  | 0.026183018 | 0.89793404 |  | 0.085218258 | 0.81108061 |  | 0.028472001 | 0.37475414
0.1850817 | 0.5180217 |  |  |  | 0.073841595 | 0.84377331 |  | 0.027157387 | 0.35581173 |  | 0.089168347 | 0.23844139 |  | 0.028892057 | 0.86487743
0.1622962 | 0.6464162 |  |  |  | 0.078305298 | 0.22081056 |  | 0.027248967 | 0.88534777 |  | 0.089685837 | 0.79837952 |  | 0.029706334 | 0.38091673
0.1028521 | 0.7997721 |  |  |  | 0.078341707 | 0.8312257 |  | 0.028302512 | 0.87280682 |  | 0.094146763 | 0.78561028 |  | 0.029905999 | 0.85240597
[5 empty] | 0.082885141 | 0.81861603 |  | 0.029339795 | 0.86031941 |  | 0.098589203 | 0.77277226 |  | 0.03089936 | 0.83999973
[5 empty] | 0.087458673 | 0.80594217 |  | 0.029514354 | 0.36532491 |  | 0.099202325 | 0.25130629 |  | 0.030987365 | 0.38795354
[5 empty] | 0.088309639 | 0.23092386 |  | 0.030358066 | 0.84789202 |  | 0.10300216 | 0.75986467 |  | 0.031871134 | 0.82765847
[5 empty] | 0.092049962 | 0.79320326 |  | 0.030674273 | 0.37044588 |  | 0.10422549 | 0.25859701 |  | 0.032355063 | 0.39673889
[5 empty] | 0.096647706 | 0.78039877 |  | 0.031355722 | 0.83552669 |  | 0.1073753 | 0.74688647 |  | 0.032820001 | 0.81538456
[5 empty] | 0.098379563 | 0.24216773 |  | 0.031827389 | 0.37591528 |  | 0.10924719 | 0.26676677 |  | 0.033150598 | 0.40238729
[5 empty] | 0.10124148 | 0.76752816 |  | 0.032331402 | 0.82322555 |  | 0.11169875 | 0.73383628 |  | 0.033744845 | 0.80317879
[5 empty] | 0.10582158 | 0.75459061 |  | 0.032985046 | 0.38190621 |  | 0.11425661 | 0.27634129 |  | 0.034632858 | 0.4137612
[5 empty] | 0.1085101 | 0.25503838 |  | 0.033284027 | 0.81098946 |  | 0.11596281 | 0.72071246 |  | 0.034644465 | 0.79104182
[5 empty] | 0.11037877 | 0.74158497 |  | 0.034188171 | 0.38892257 |  | 0.11921933 | 0.28883261 |  | 0.035517467 | 0.7789744
[5 empty] | 0.11359393 | 0.26238665 |  | 0.034212563 | 0.79881894 |  | 0.12015773 | 0.70751334 |  | 0.03597723 | 0.42521093
[5 empty] | 0.11490408 | 0.72850976 |  | 0.035115882 | 0.78671456 |  | 0.12409538 | 0.30543769 |  | 0.0363622 | 0.7669776
[5 empty] | 0.11868456 | 0.27068461 |  | 0.035392063 | 0.39728655 |  | 0.12427335 | 0.69423737 |  | 0.037176718 | 0.7550528
[5 empty] | 0.11938848 | 0.71536328 |  | 0.035992673 | 0.77467711 |  | 0.12740111 | 0.31227678 |  | 0.037192065 | 0.43670965
[5 empty] | 0.12377065 | 0.2805447 |  | 0.036487454 | 0.40578516 |  | 0.12829873 | 0.68088349 |  | 0.037958774 | 0.74320161
[5 empty] | 0.12382254 | 0.70214387 |  | 0.036841384 | 0.76270775 |  | 0.13222186 | 0.66745147 |  | 0.038285206 | 0.44823526
[5 empty] | 0.12819608 | 0.68885016 |  | 0.03757225 | 0.41508086 |  | 0.13356986 | 0.32587788 |  | 0.038705841 | 0.73142574
[5 empty] | 0.12881128 | 0.2939332 |  | 0.0376602 | 0.75080796 |  | 0.13602922 | 0.6539422 |  | 0.039263875 | 0.45976919
[5 empty] | 0.13249773 | 0.67548144 |  | 0.038447036 | 0.73897944 |  | 0.13915775 | 0.33940315 |  | 0.039415148 | 0.71972671
[5 empty] | 0.13385114 | 0.30821081 |  | 0.038649116 | 0.4253725 |  | 0.13970545 | 0.64035805 |  | 0.040083742 | 0.70810558
[5 empty] | 0.13671453 | 0.66203802 |  | 0.039199576 | 0.72722385 |  | 0.14323305 | 0.62670319 |  | 0.040134644 | 0.47129568
[5 empty] | 0.1389995 | 0.31856766 |  | 0.039722529 | 0.43696924 |  | 0.14417525 | 0.35287942 |  | 0.040708564 | 0.6965626
[5 empty] | 0.14083146 | 0.64852154 |  | 0.039915312 | 0.71554256 |  | 0.1465921 | 0.6129837 |  | 0.040903433 | 0.48280138
[5 empty] | 0.14415845 | 0.32972895 |  | 0.040205756 | 0.44273376 |  | 0.14863167 | 0.36632881 |  | 0.041286522 | 0.68509688
[5 empty] | 0.14483108 | 0.6349354 |  | 0.040591613 | 0.70393627 |  | 0.14976015 | 0.59920773 |  | 0.041575537 | 0.49427521
[5 empty] | 0.14869316 | 0.62128491 |  | 0.04108218 | 0.45428668 |  | 0.1525354 | 0.37976989 |  | 0.04181458 | 0.67370602
[5 empty] | 0.14932533 | 0.34193009 |  | 0.0412258 | 0.6924047 |  | 0.15271227 | 0.58538535 |  | 0.042155662 | 0.50570827
[5 empty] | 0.15239444 | 0.60757749 |  | 0.041815226 | 0.68094617 |  | 0.15542123 | 0.57152834 |  | 0.042289824 | 0.66238589
[5 empty] | 0.15449567 | 0.35553598 |  | 0.041846529 | 0.46585605 |  | 0.15589419 | 0.3932184 |  | 0.042647972 | 0.51709404
[5 empty] | 0.15590856 | 0.59382266 |  | 0.042357351 | 0.66955732 |  | 0.15785798 | 0.55764976 |  | 0.042709523 | 0.65113037
[5 empty] | 0.15681853 | 0.36225896 |  | 0.042507382 | 0.47742526 |  | 0.1587156 | 0.40668769 |  | 0.043056134 | 0.52842848
[5 empty] | 0.15920615 | 0.58003181 |  | 0.042849806 | 0.65823281 |  | 0.15999223 | 0.54376333 |  | 0.043071164 | 0.63993135
[5 empty] | 0.16099623 | 0.37568104 |  | 0.043072248 | 0.48897977 |  | 0.16100758 | 0.42018887 |  | 0.043372462 | 0.62877873
[5 empty] | 0.1622552 | 0.56621781 |  | 0.043290434 | 0.64696522 |  | 0.1617933 | 0.52988276 |  | 0.043383376 | 0.53971025
[5 empty] | 0.16455932 | 0.38908667 |  | 0.043547655 | 0.5005071 |  | 0.16277904 | 0.43373081 |  | 0.043611349 | 0.61766073
[5 empty] | 0.16502167 | 0.55239446 |  | 0.043677314 | 0.63574505 |  | 0.16323097 | 0.51602105 |  | 0.043632534 | 0.55094077
[5 empty] | 0.16747027 | 0.53857573 |  | 0.04393923 | 0.511997 |  | 0.1640404 | 0.44732003 |  | 0.043785931 | 0.60656431
[5 empty] | 0.1675193 | 0.40249245 |  | 0.044008747 | 0.62456091 |  | 0.16427632 | 0.50218972 |  | 0.043806107 | 0.56212435
[5 empty] | 0.16956542 | 0.52477499 |  | 0.044251782 | 0.52344173 |  | 0.1648042 | 0.46096059 |  | 0.043894436 | 0.59547575
[5 empty] | 0.16988827 | 0.41591294 |  | 0.044283225 | 0.61339991 |  | 0.16490257 | 0.4883983 |  | 0.043906312 | 0.57326803
[5 empty] | 0.17127223 | 0.5110042 |  | 0.044489395 | 0.53483624 |  | 0.16508558 | 0.47465383 |  | 0.043935144 | 0.58438131
[5 empty] | 0.17167936 | 0.42936062 |  | 0.044499367 | 0.60224826
[5 empty] | 0.17255742 | 0.49727322 |  | 0.044655506 | 0.54617848
[5 empty] | 0.17290719 | 0.44284571 |  | 0.044655849 | 0.59109199
[5 empty] | 0.17339005 | 0.48358924 |  | 0.044751307 | 0.57991773
[5 empty] | 0.17358839 | 0.45637599 |  | 0.044752993 | 0.5574695
[5 empty] | 0.17374204 | 0.46995647 |  | 0.044784257 | 0.56871352

## Sheet1
|  | thiswork | xia |  | thiswork | xia
| fcc |  |  | bcc
1.112828 | 873 | 0.3823982 | 0.3781428 |  | 0.3226419 | 0.3186275 | 1.244249
2.170217 | 973 | 0.392827 | 0.3843018 |  | 0.3265407 | 0.3223321 | 1.288855
1.360759 | 1073 | 0.4052769 | 0.3997621 |  | 0.3630104 | 0.3598493 | 0.8707861